## Train Results
Al | Co | Cr | Cu | Fe | Mn | Ni | V | Actual_Avg HDYN/HQS | Predicted_Avg HDYN/HQS
0 | 40 | 4 | 0 | 28 | 4 | 4 | 20 | 1.13 | 1.154653
4 | 0 | 8 | 24 | 4 | 16 | 44 | 0 | 1.22 | 1.164674
4 | 16 | 0 | 20 | 4 | 12 | 44 | 0 | 1.2 | 1.161821
0 | 24 | 4 | 0 | 8 | 4 | 36 | 24 | 1.09 | 1.136473
4 | 0 | 8 | 4 | 24 | 12 | 44 | 4 | 1.13 | 1.143574
0 | 16 | 8 | 4 | 16 | 20 | 36 | 0 | 1.15 | 1.145665
4 | 20 | 4 | 4 | 16 | 0 | 52 | 0 | 1.14 | 1.138703
4 | 0 | 12 | 4 | 4 | 16 | 52 | 8 | 1.16 | 1.155095
4 | 12 | 8 | 0 | 8 | 8 | 56 | 4 | 1.09 | 1.145288
4 | 4 | 4 | 8 | 28 | 16 | 32 | 4 | 1.2 | 1.143983
4 | 0 | 8 | 4 | 24 | 12 | 44 | 4 | 1.17 | 1.143574
4 | 8 | 0 | 12 | 20 | 8 | 48 | 0 | 1.17 | 1.142654
0 | 20 | 8 | 4 | 0 | 20 | 44 | 4 | 1.11 | 1.144782
0 | 20 | 8 | 4 | 0 | 20 | 44 | 4 | 1.13 | 1.144782
4 | 12 | 0 | 0 | 16 | 8 | 52 | 8 | 1.07 | 1.13669
4 | 12 | 8 | 4 | 16 | 8 | 48 | 0 | 1.18 | 1.148446
0 | 20 | 4 | 0 | 4 | 4 | 48 | 20 | 1.15 | 1.140848
4 | 16 | 0 | 4 | 12 | 8 | 52 | 4 | 1.17 | 1.146451
4 | 8 | 4 | 4 | 16 | 12 | 48 | 4 | 1.07 | 1.147117
4 | 12 | 0 | 12 | 20 | 8 | 44 | 0 | 1.09 | 1.142358
4 | 12 | 0 | 12 | 20 | 8 | 44 | 0 | 1.13 | 1.142358
0 | 12 | 8 | 4 | 16 | 20 | 36 | 4 | 1.09 | 1.143927
4 | 12 | 4 | 4 | 20 | 16 | 32 | 8 | 1.17 | 1.147418
4 | 8 | 0 | 0 | 4 | 8 | 52 | 24 | 1.16 | 1.15461
4 | 0 | 4 | 0 | 20 | 8 | 52 | 12 | 1.07 | 1.134331
4 | 8 | 12 | 4 | 4 | 24 | 40 | 4 | 1.14 | 1.156354
4 | 0 | 12 | 16 | 4 | 12 | 52 | 0 | 1.16 | 1.167068
0 | 16 | 8 | 4 | 16 | 20 | 36 | 0 | 1.17 | 1.145665
4 | 12 | 8 | 0 | 8 | 8 | 56 | 4 | 1.12 | 1.145288
4 | 0 | 4 | 4 | 16 | 12 | 56 | 4 | 1.14 | 1.146383
0 | 4 | 8 | 4 | 16 | 20 | 44 | 4 | 1.17 | 1.141434
0 | 12 | 4 | 0 | 4 | 16 | 40 | 24 | 1.17 | 1.150265
0 | 0 | 8 | 4 | 16 | 12 | 52 | 8 | 1.1 | 1.134504
0 | 16 | 0 | 4 | 20 | 20 | 28 | 12 | 1.13 | 1.158512
4 | 16 | 8 | 0 | 12 | 0 | 48 | 12 | 1.08 | 1.134305
0 | 0 | 8 | 4 | 16 | 12 | 52 | 8 | 1.14 | 1.134504
4 | 12 | 4 | 4 | 12 | 16 | 36 | 12 | 1.21 | 1.155609
0 | 24 | 8 | 0 | 12 | 16 | 32 | 8 | 1.15 | 1.146611
4 | 32 | 8 | 4 | 4 | 20 | 24 | 4 | 1.16 | 1.163337
0 | 24 | 8 | 0 | 12 | 16 | 32 | 8 | 1.25 | 1.146611
4 | 40 | 0 | 0 | 12 | 4 | 36 | 4 | 1.18 | 1.160917
0 | 16 | 0 | 4 | 20 | 20 | 28 | 12 | 1.17 | 1.158512
4 | 20 | 4 | 4 | 16 | 0 | 52 | 0 | 1.13 | 1.138703
4 | 12 | 0 | 0 | 16 | 8 | 52 | 8 | 1.13 | 1.13669

## Test Results
Al | Co | Cr | Cu | Fe | Mn | Ni | V | Actual_Avg HDYN/HQS | Predicted_Avg HDYN/HQS
0 | 8 | 0 | 4 | 4 | 28 | 36 | 20 | 1.13 | 1.161577
4 | 16 | 8 | 0 | 12 | 0 | 48 | 12 | 1.15 | 1.134305
4 | 16 | 0 | 4 | 12 | 8 | 52 | 4 | 1.06 | 1.146451
4 | 8 | 4 | 4 | 16 | 12 | 48 | 4 | 1.12 | 1.147117
4 | 28 | 0 | 20 | 4 | 8 | 36 | 0 | 1.16 | 1.162492
4 | 0 | 4 | 0 | 4 | 4 | 60 | 24 | 1.14 | 1.145808
4 | 0 | 4 | 0 | 20 | 8 | 52 | 12 | 1.17 | 1.134331
4 | 12 | 4 | 0 | 28 | 0 | 40 | 12 | 1.21 | 1.128214
4 | 4 | 12 | 0 | 0 | 4 | 52 | 24 | 1.13 | 1.147938
4 | 12 | 8 | 4 | 16 | 8 | 48 | 0 | 1.14 | 1.148446