## Train Results
Al | Co | Cr | Cu | Fe | Mn | Ni | V | Actual_Avg HDYN/HQS | Predicted_Avg HDYN/HQS
0 | 40 | 4 | 0 | 28 | 4 | 4 | 20 | 1.13 | 1.169301
4 | 0 | 8 | 24 | 4 | 16 | 44 | 0 | 1.22 | 1.19102
4 | 16 | 0 | 20 | 4 | 12 | 44 | 0 | 1.2 | 1.169253
0 | 24 | 4 | 0 | 8 | 4 | 36 | 24 | 1.09 | 1.156692
4 | 0 | 8 | 4 | 24 | 12 | 44 | 4 | 1.13 | 1.135787
0 | 16 | 8 | 4 | 16 | 20 | 36 | 0 | 1.15 | 1.150829
4 | 20 | 4 | 4 | 16 | 0 | 52 | 0 | 1.14 | 1.135642
4 | 0 | 12 | 4 | 4 | 16 | 52 | 8 | 1.16 | 1.157614
4 | 12 | 8 | 0 | 8 | 8 | 56 | 4 | 1.09 | 1.140595
4 | 4 | 4 | 8 | 28 | 16 | 32 | 4 | 1.2 | 1.134991
4 | 0 | 8 | 4 | 24 | 12 | 44 | 4 | 1.17 | 1.135787
4 | 8 | 0 | 12 | 20 | 8 | 48 | 0 | 1.17 | 1.129559
0 | 20 | 8 | 4 | 0 | 20 | 44 | 4 | 1.11 | 1.147795
0 | 20 | 8 | 4 | 0 | 20 | 44 | 4 | 1.13 | 1.147795
4 | 12 | 0 | 0 | 16 | 8 | 52 | 8 | 1.07 | 1.140705
4 | 12 | 8 | 4 | 16 | 8 | 48 | 0 | 1.18 | 1.13903
0 | 20 | 4 | 0 | 4 | 4 | 48 | 20 | 1.15 | 1.152346
4 | 16 | 0 | 4 | 12 | 8 | 52 | 4 | 1.17 | 1.142148
4 | 8 | 4 | 4 | 16 | 12 | 48 | 4 | 1.07 | 1.138031
4 | 12 | 0 | 12 | 20 | 8 | 44 | 0 | 1.09 | 1.12786
4 | 12 | 0 | 12 | 20 | 8 | 44 | 0 | 1.13 | 1.12786
0 | 12 | 8 | 4 | 16 | 20 | 36 | 4 | 1.09 | 1.150509
4 | 12 | 4 | 4 | 20 | 16 | 32 | 8 | 1.17 | 1.144717
4 | 8 | 0 | 0 | 4 | 8 | 52 | 24 | 1.16 | 1.155445
4 | 0 | 4 | 0 | 20 | 8 | 52 | 12 | 1.07 | 1.129462
4 | 8 | 12 | 4 | 4 | 24 | 40 | 4 | 1.14 | 1.15775
4 | 0 | 12 | 16 | 4 | 12 | 52 | 0 | 1.16 | 1.177134
0 | 16 | 8 | 4 | 16 | 20 | 36 | 0 | 1.17 | 1.150829
4 | 12 | 8 | 0 | 8 | 8 | 56 | 4 | 1.12 | 1.140595
4 | 0 | 4 | 4 | 16 | 12 | 56 | 4 | 1.14 | 1.135834
0 | 4 | 8 | 4 | 16 | 20 | 44 | 4 | 1.17 | 1.147066
0 | 12 | 4 | 0 | 4 | 16 | 40 | 24 | 1.17 | 1.158735
0 | 0 | 8 | 4 | 16 | 12 | 52 | 8 | 1.1 | 1.138665
0 | 16 | 0 | 4 | 20 | 20 | 28 | 12 | 1.13 | 1.160718
4 | 16 | 8 | 0 | 12 | 0 | 48 | 12 | 1.08 | 1.141489
0 | 0 | 8 | 4 | 16 | 12 | 52 | 8 | 1.14 | 1.138665
4 | 12 | 4 | 4 | 12 | 16 | 36 | 12 | 1.21 | 1.150115
0 | 24 | 8 | 0 | 12 | 16 | 32 | 8 | 1.15 | 1.156364
4 | 32 | 8 | 4 | 4 | 20 | 24 | 4 | 1.16 | 1.159707
0 | 24 | 8 | 0 | 12 | 16 | 32 | 8 | 1.25 | 1.156364
4 | 40 | 0 | 0 | 12 | 4 | 36 | 4 | 1.18 | 1.165795
0 | 16 | 0 | 4 | 20 | 20 | 28 | 12 | 1.17 | 1.160718
4 | 20 | 4 | 4 | 16 | 0 | 52 | 0 | 1.13 | 1.135642
4 | 12 | 0 | 0 | 16 | 8 | 52 | 8 | 1.13 | 1.140705

## Test Results
Al | Co | Cr | Cu | Fe | Mn | Ni | V | Actual_Avg HDYN/HQS | Predicted_Avg HDYN/HQS
0 | 8 | 0 | 4 | 4 | 28 | 36 | 20 | 1.13 | 1.158979
4 | 16 | 8 | 0 | 12 | 0 | 48 | 12 | 1.15 | 1.141489
4 | 16 | 0 | 4 | 12 | 8 | 52 | 4 | 1.06 | 1.142148
4 | 8 | 4 | 4 | 16 | 12 | 48 | 4 | 1.12 | 1.138031
4 | 28 | 0 | 20 | 4 | 8 | 36 | 0 | 1.16 | 1.168527
4 | 0 | 4 | 0 | 4 | 4 | 60 | 24 | 1.14 | 1.142461
4 | 0 | 4 | 0 | 20 | 8 | 52 | 12 | 1.17 | 1.129462
4 | 12 | 4 | 0 | 28 | 0 | 40 | 12 | 1.21 | 1.124522
4 | 4 | 12 | 0 | 0 | 4 | 52 | 24 | 1.13 | 1.15113
4 | 12 | 8 | 4 | 16 | 8 | 48 | 0 | 1.14 | 1.13903