## Train Results
Al | Co | Cr | Cu | Fe | Mn | Ni | V | Actual_Avg HDYN/HQS | Predicted_Avg HDYN/HQS
0 | 40 | 4 | 0 | 28 | 4 | 4 | 20 | 1.13 | 1.164321
4 | 0 | 8 | 24 | 4 | 16 | 44 | 0 | 1.22 | 1.204412
4 | 16 | 0 | 20 | 4 | 12 | 44 | 0 | 1.2 | 1.183633
0 | 24 | 4 | 0 | 8 | 4 | 36 | 24 | 1.09 | 1.157701
4 | 0 | 8 | 4 | 24 | 12 | 44 | 4 | 1.13 | 1.150422
0 | 16 | 8 | 4 | 16 | 20 | 36 | 0 | 1.15 | 1.159879
4 | 20 | 4 | 4 | 16 | 0 | 52 | 0 | 1.14 | 1.150165
4 | 0 | 12 | 4 | 4 | 16 | 52 | 8 | 1.16 | 1.162485
4 | 12 | 8 | 0 | 8 | 8 | 56 | 4 | 1.09 | 1.154569
4 | 4 | 4 | 8 | 28 | 16 | 32 | 4 | 1.2 | 1.152348
4 | 0 | 8 | 4 | 24 | 12 | 44 | 4 | 1.17 | 1.150422
4 | 8 | 0 | 12 | 20 | 8 | 48 | 0 | 1.17 | 1.145748
0 | 20 | 8 | 4 | 0 | 20 | 44 | 4 | 1.11 | 1.161691
0 | 20 | 8 | 4 | 0 | 20 | 44 | 4 | 1.13 | 1.161691
4 | 12 | 0 | 0 | 16 | 8 | 52 | 8 | 1.07 | 1.146194
4 | 12 | 8 | 4 | 16 | 8 | 48 | 0 | 1.18 | 1.156083
0 | 20 | 4 | 0 | 4 | 4 | 48 | 20 | 1.15 | 1.150842
4 | 16 | 0 | 4 | 12 | 8 | 52 | 4 | 1.17 | 1.1503
4 | 8 | 4 | 4 | 16 | 12 | 48 | 4 | 1.07 | 1.151779
4 | 12 | 0 | 12 | 20 | 8 | 44 | 0 | 1.09 | 1.147515
4 | 12 | 0 | 12 | 20 | 8 | 44 | 0 | 1.13 | 1.147515
0 | 12 | 8 | 4 | 16 | 20 | 36 | 4 | 1.09 | 1.159862
4 | 12 | 4 | 4 | 20 | 16 | 32 | 8 | 1.17 | 1.155494
4 | 8 | 0 | 0 | 4 | 8 | 52 | 24 | 1.16 | 1.150238
4 | 0 | 4 | 0 | 20 | 8 | 52 | 12 | 1.07 | 1.143188
4 | 8 | 12 | 4 | 4 | 24 | 40 | 4 | 1.14 | 1.161017
4 | 0 | 12 | 16 | 4 | 12 | 52 | 0 | 1.16 | 1.179179
0 | 16 | 8 | 4 | 16 | 20 | 36 | 0 | 1.17 | 1.159879
4 | 12 | 8 | 0 | 8 | 8 | 56 | 4 | 1.12 | 1.154569
4 | 0 | 4 | 4 | 16 | 12 | 56 | 4 | 1.14 | 1.151219
0 | 4 | 8 | 4 | 16 | 20 | 44 | 4 | 1.17 | 1.156494
0 | 12 | 4 | 0 | 4 | 16 | 40 | 24 | 1.17 | 1.165897
0 | 0 | 8 | 4 | 16 | 12 | 52 | 8 | 1.1 | 1.15196
0 | 16 | 0 | 4 | 20 | 20 | 28 | 12 | 1.13 | 1.163113
4 | 16 | 8 | 0 | 12 | 0 | 48 | 12 | 1.08 | 1.150764
0 | 0 | 8 | 4 | 16 | 12 | 52 | 8 | 1.14 | 1.15196
4 | 12 | 4 | 4 | 12 | 16 | 36 | 12 | 1.21 | 1.160181
0 | 24 | 8 | 0 | 12 | 16 | 32 | 8 | 1.15 | 1.169449
4 | 32 | 8 | 4 | 4 | 20 | 24 | 4 | 1.16 | 1.163696
0 | 24 | 8 | 0 | 12 | 16 | 32 | 8 | 1.25 | 1.169449
4 | 40 | 0 | 0 | 12 | 4 | 36 | 4 | 1.18 | 1.160686
0 | 16 | 0 | 4 | 20 | 20 | 28 | 12 | 1.17 | 1.163113
4 | 20 | 4 | 4 | 16 | 0 | 52 | 0 | 1.13 | 1.150165
4 | 12 | 0 | 0 | 16 | 8 | 52 | 8 | 1.13 | 1.146194

## Test Results
Al | Co | Cr | Cu | Fe | Mn | Ni | V | Actual_Avg HDYN/HQS | Predicted_Avg HDYN/HQS
4 | 12 | 0 | 12 | 20 | 8 | 44 | 0 | 1.13 | 1.147515
0 | 16 | 0 | 4 | 20 | 20 | 28 | 12 | 1.13 | 1.163113
0 | 24 | 8 | 0 | 12 | 16 | 32 | 8 | 1.15 | 1.169449
4 | 12 | 8 | 4 | 16 | 8 | 48 | 0 | 1.18 | 1.156083
4 | 16 | 0 | 4 | 12 | 8 | 52 | 4 | 1.17 | 1.1503
4 | 0 | 8 | 24 | 4 | 16 | 44 | 0 | 1.22 | 1.204412
4 | 12 | 8 | 4 | 16 | 8 | 48 | 0 | 1.14 | 1.156083
4 | 8 | 4 | 4 | 16 | 12 | 48 | 4 | 1.12 | 1.151779
0 | 16 | 8 | 4 | 16 | 20 | 36 | 0 | 1.15 | 1.159879
4 | 12 | 4 | 0 | 28 | 0 | 40 | 12 | 1.21 | 1.138248