## Train Results
Al | Co | Cr | Cu | Fe | Mn | Ni | V | Actual_Avg HDYN/HQS | Predicted_Avg HDYN/HQS
0 | 40 | 4 | 0 | 28 | 4 | 4 | 20 | 1.13 | 1.160987
4 | 0 | 8 | 24 | 4 | 16 | 44 | 0 | 1.22 | 1.168183
4 | 16 | 0 | 20 | 4 | 12 | 44 | 0 | 1.2 | 1.168998
0 | 24 | 4 | 0 | 8 | 4 | 36 | 24 | 1.09 | 1.156282
4 | 0 | 8 | 4 | 24 | 12 | 44 | 4 | 1.13 | 1.155978
0 | 16 | 8 | 4 | 16 | 20 | 36 | 0 | 1.15 | 1.157285
4 | 20 | 4 | 4 | 16 | 0 | 52 | 0 | 1.14 | 1.159965
4 | 0 | 12 | 4 | 4 | 16 | 52 | 8 | 1.16 | 1.156579
4 | 12 | 8 | 0 | 8 | 8 | 56 | 4 | 1.09 | 1.157754
4 | 4 | 4 | 8 | 28 | 16 | 32 | 4 | 1.2 | 1.158817
4 | 0 | 8 | 4 | 24 | 12 | 44 | 4 | 1.17 | 1.155978
4 | 8 | 0 | 12 | 20 | 8 | 48 | 0 | 1.17 | 1.161543
0 | 20 | 8 | 4 | 0 | 20 | 44 | 4 | 1.11 | 1.156334
0 | 20 | 8 | 4 | 0 | 20 | 44 | 4 | 1.13 | 1.156334
4 | 12 | 0 | 0 | 16 | 8 | 52 | 8 | 1.07 | 1.160488
4 | 12 | 8 | 4 | 16 | 8 | 48 | 0 | 1.18 | 1.158085
0 | 20 | 4 | 0 | 4 | 4 | 48 | 20 | 1.15 | 1.155996
4 | 16 | 0 | 4 | 12 | 8 | 52 | 4 | 1.17 | 1.160606
4 | 8 | 4 | 4 | 16 | 12 | 48 | 4 | 1.07 | 1.159243
4 | 12 | 0 | 12 | 20 | 8 | 44 | 0 | 1.09 | 1.161903
4 | 12 | 0 | 12 | 20 | 8 | 44 | 0 | 1.13 | 1.161903
0 | 12 | 8 | 4 | 16 | 20 | 36 | 4 | 1.09 | 1.156132
4 | 12 | 4 | 4 | 20 | 16 | 32 | 8 | 1.17 | 1.158753
4 | 8 | 0 | 0 | 4 | 8 | 52 | 24 | 1.16 | 1.159261
4 | 0 | 4 | 0 | 20 | 8 | 52 | 12 | 1.07 | 1.157021
4 | 8 | 12 | 4 | 4 | 24 | 40 | 4 | 1.14 | 1.158753
4 | 0 | 12 | 16 | 4 | 12 | 52 | 0 | 1.16 | 1.158794
0 | 16 | 8 | 4 | 16 | 20 | 36 | 0 | 1.17 | 1.157285
4 | 12 | 8 | 0 | 8 | 8 | 56 | 4 | 1.12 | 1.157754
4 | 0 | 4 | 4 | 16 | 12 | 56 | 4 | 1.14 | 1.158044
0 | 4 | 8 | 4 | 16 | 20 | 44 | 4 | 1.17 | 1.15467
0 | 12 | 4 | 0 | 4 | 16 | 40 | 24 | 1.17 | 1.158702
0 | 0 | 8 | 4 | 16 | 12 | 52 | 8 | 1.1 | 1.15371
0 | 16 | 0 | 4 | 20 | 20 | 28 | 12 | 1.13 | 1.161587
4 | 16 | 8 | 0 | 12 | 0 | 48 | 12 | 1.08 | 1.157514
0 | 0 | 8 | 4 | 16 | 12 | 52 | 8 | 1.14 | 1.15371
4 | 12 | 4 | 4 | 12 | 16 | 36 | 12 | 1.21 | 1.159308
0 | 24 | 8 | 0 | 12 | 16 | 32 | 8 | 1.15 | 1.157657
4 | 32 | 8 | 4 | 4 | 20 | 24 | 4 | 1.16 | 1.162487
0 | 24 | 8 | 0 | 12 | 16 | 32 | 8 | 1.25 | 1.157657
4 | 40 | 0 | 0 | 12 | 4 | 36 | 4 | 1.18 | 1.162476
0 | 16 | 0 | 4 | 20 | 20 | 28 | 12 | 1.17 | 1.161587
4 | 20 | 4 | 4 | 16 | 0 | 52 | 0 | 1.13 | 1.159965
4 | 12 | 0 | 0 | 16 | 8 | 52 | 8 | 1.13 | 1.160488

## Test Results
Al | Co | Cr | Cu | Fe | Mn | Ni | V | Actual_Avg HDYN/HQS | Predicted_Avg HDYN/HQS
4 | 12 | 0 | 12 | 20 | 8 | 44 | 0 | 1.13 | 1.161903
0 | 16 | 0 | 4 | 20 | 20 | 28 | 12 | 1.13 | 1.161587
0 | 24 | 8 | 0 | 12 | 16 | 32 | 8 | 1.15 | 1.157657
4 | 12 | 8 | 4 | 16 | 8 | 48 | 0 | 1.18 | 1.158085
4 | 16 | 0 | 4 | 12 | 8 | 52 | 4 | 1.17 | 1.160606
4 | 0 | 8 | 24 | 4 | 16 | 44 | 0 | 1.22 | 1.168183
4 | 12 | 8 | 4 | 16 | 8 | 48 | 0 | 1.14 | 1.158085
4 | 8 | 4 | 4 | 16 | 12 | 48 | 4 | 1.12 | 1.159243
0 | 16 | 8 | 4 | 16 | 20 | 36 | 0 | 1.15 | 1.157285
4 | 12 | 4 | 0 | 28 | 0 | 40 | 12 | 1.21 | 1.156914