## Train Results
Al | Co | Cr | Cu | Fe | Mn | Ni | V | Actual_Avg HDYN/HQS | Predicted_Avg HDYN/HQS
0 | 40 | 4 | 0 | 28 | 4 | 4 | 20 | 1.13 | 1.170613
4 | 0 | 8 | 24 | 4 | 16 | 44 | 0 | 1.22 | 1.186786
4 | 16 | 0 | 20 | 4 | 12 | 44 | 0 | 1.2 | 1.175538
0 | 24 | 4 | 0 | 8 | 4 | 36 | 24 | 1.09 | 1.155678
4 | 0 | 8 | 4 | 24 | 12 | 44 | 4 | 1.13 | 1.158696
0 | 16 | 8 | 4 | 16 | 20 | 36 | 0 | 1.15 | 1.146964
4 | 20 | 4 | 4 | 16 | 0 | 52 | 0 | 1.14 | 1.145218
4 | 0 | 12 | 4 | 4 | 16 | 52 | 8 | 1.16 | 1.156883
4 | 12 | 8 | 0 | 8 | 8 | 56 | 4 | 1.09 | 1.1487
4 | 4 | 4 | 8 | 28 | 16 | 32 | 4 | 1.2 | 1.159545
4 | 0 | 8 | 4 | 24 | 12 | 44 | 4 | 1.17 | 1.158696
4 | 8 | 0 | 12 | 20 | 8 | 48 | 0 | 1.17 | 1.140627
0 | 20 | 8 | 4 | 0 | 20 | 44 | 4 | 1.11 | 1.152853
0 | 20 | 8 | 4 | 0 | 20 | 44 | 4 | 1.13 | 1.152853
4 | 12 | 0 | 0 | 16 | 8 | 52 | 8 | 1.07 | 1.147166
4 | 12 | 8 | 4 | 16 | 8 | 48 | 0 | 1.18 | 1.151382
0 | 20 | 4 | 0 | 4 | 4 | 48 | 20 | 1.15 | 1.155765
4 | 16 | 0 | 4 | 12 | 8 | 52 | 4 | 1.17 | 1.148772
4 | 8 | 4 | 4 | 16 | 12 | 48 | 4 | 1.07 | 1.153166
4 | 12 | 0 | 12 | 20 | 8 | 44 | 0 | 1.09 | 1.140897
4 | 12 | 0 | 12 | 20 | 8 | 44 | 0 | 1.13 | 1.140897
0 | 12 | 8 | 4 | 16 | 20 | 36 | 4 | 1.09 | 1.152043
4 | 12 | 4 | 4 | 20 | 16 | 32 | 8 | 1.17 | 1.16029
4 | 8 | 0 | 0 | 4 | 8 | 52 | 24 | 1.16 | 1.164912
4 | 0 | 4 | 0 | 20 | 8 | 52 | 12 | 1.07 | 1.149355
4 | 8 | 12 | 4 | 4 | 24 | 40 | 4 | 1.14 | 1.152689
4 | 0 | 12 | 16 | 4 | 12 | 52 | 0 | 1.16 | 1.159853
0 | 16 | 8 | 4 | 16 | 20 | 36 | 0 | 1.17 | 1.146964
4 | 12 | 8 | 0 | 8 | 8 | 56 | 4 | 1.12 | 1.1487
4 | 0 | 4 | 4 | 16 | 12 | 56 | 4 | 1.14 | 1.153886
0 | 4 | 8 | 4 | 16 | 20 | 44 | 4 | 1.17 | 1.15539
0 | 12 | 4 | 0 | 4 | 16 | 40 | 24 | 1.17 | 1.170829
0 | 0 | 8 | 4 | 16 | 12 | 52 | 8 | 1.1 | 1.158966
0 | 16 | 0 | 4 | 20 | 20 | 28 | 12 | 1.13 | 1.157307
4 | 16 | 8 | 0 | 12 | 0 | 48 | 12 | 1.08 | 1.151239
0 | 0 | 8 | 4 | 16 | 12 | 52 | 8 | 1.14 | 1.158966
4 | 12 | 4 | 4 | 12 | 16 | 36 | 12 | 1.21 | 1.164787
0 | 24 | 8 | 0 | 12 | 16 | 32 | 8 | 1.15 | 1.155173
4 | 32 | 8 | 4 | 4 | 20 | 24 | 4 | 1.16 | 1.153988
0 | 24 | 8 | 0 | 12 | 16 | 32 | 8 | 1.25 | 1.155173
4 | 40 | 0 | 0 | 12 | 4 | 36 | 4 | 1.18 | 1.160736
0 | 16 | 0 | 4 | 20 | 20 | 28 | 12 | 1.17 | 1.157307
4 | 20 | 4 | 4 | 16 | 0 | 52 | 0 | 1.13 | 1.145218
4 | 12 | 0 | 0 | 16 | 8 | 52 | 8 | 1.13 | 1.147166

## Test Results
Al | Co | Cr | Cu | Fe | Mn | Ni | V | Actual_Avg HDYN/HQS | Predicted_Avg HDYN/HQS
4 | 12 | 0 | 12 | 20 | 8 | 44 | 0 | 1.13 | 1.140897
0 | 16 | 0 | 4 | 20 | 20 | 28 | 12 | 1.13 | 1.157307
0 | 24 | 8 | 0 | 12 | 16 | 32 | 8 | 1.15 | 1.155173
4 | 12 | 8 | 4 | 16 | 8 | 48 | 0 | 1.18 | 1.151382
4 | 16 | 0 | 4 | 12 | 8 | 52 | 4 | 1.17 | 1.148772
4 | 0 | 8 | 24 | 4 | 16 | 44 | 0 | 1.22 | 1.186786
4 | 12 | 8 | 4 | 16 | 8 | 48 | 0 | 1.14 | 1.151382
4 | 8 | 4 | 4 | 16 | 12 | 48 | 4 | 1.12 | 1.153166
0 | 16 | 8 | 4 | 16 | 20 | 36 | 0 | 1.15 | 1.146964
4 | 12 | 4 | 0 | 28 | 0 | 40 | 12 | 1.21 | 1.140804