## Train Results
Al | Co | Cr | Cu | Fe | Mn | Ni | V | Actual_Avg HDYN/HQS | Predicted_Avg HDYN/HQS
0 | 40 | 4 | 0 | 28 | 4 | 4 | 20 | 1.13 | 1.157173
4 | 0 | 8 | 24 | 4 | 16 | 44 | 0 | 1.22 | 1.158696
4 | 16 | 0 | 20 | 4 | 12 | 44 | 0 | 1.2 | 1.155175
0 | 24 | 4 | 0 | 8 | 4 | 36 | 24 | 1.09 | 1.157018
4 | 0 | 8 | 4 | 24 | 12 | 44 | 4 | 1.13 | 1.156612
0 | 16 | 8 | 4 | 16 | 20 | 36 | 0 | 1.15 | 1.156543
4 | 20 | 4 | 4 | 16 | 0 | 52 | 0 | 1.14 | 1.153962
4 | 0 | 12 | 4 | 4 | 16 | 52 | 8 | 1.16 | 1.153922
4 | 12 | 8 | 0 | 8 | 8 | 56 | 4 | 1.09 | 1.156448
4 | 4 | 4 | 8 | 28 | 16 | 32 | 4 | 1.2 | 1.15437
4 | 0 | 8 | 4 | 24 | 12 | 44 | 4 | 1.17 | 1.156612
4 | 8 | 0 | 12 | 20 | 8 | 48 | 0 | 1.17 | 1.15354
0 | 20 | 8 | 4 | 0 | 20 | 44 | 4 | 1.11 | 1.156708
0 | 20 | 8 | 4 | 0 | 20 | 44 | 4 | 1.13 | 1.156708
4 | 12 | 0 | 0 | 16 | 8 | 52 | 8 | 1.07 | 1.153162
4 | 12 | 8 | 4 | 16 | 8 | 48 | 0 | 1.18 | 1.15643
0 | 20 | 4 | 0 | 4 | 4 | 48 | 20 | 1.15 | 1.157416
4 | 16 | 0 | 4 | 12 | 8 | 52 | 4 | 1.17 | 1.153927
4 | 8 | 4 | 4 | 16 | 12 | 48 | 4 | 1.07 | 1.155322
4 | 12 | 0 | 12 | 20 | 8 | 44 | 0 | 1.09 | 1.153
4 | 12 | 0 | 12 | 20 | 8 | 44 | 0 | 1.13 | 1.153
0 | 12 | 8 | 4 | 16 | 20 | 36 | 4 | 1.09 | 1.156413
4 | 12 | 4 | 4 | 20 | 16 | 32 | 8 | 1.17 | 1.155064
4 | 8 | 0 | 0 | 4 | 8 | 52 | 24 | 1.16 | 1.152404
4 | 0 | 4 | 0 | 20 | 8 | 52 | 12 | 1.07 | 1.154904
4 | 8 | 12 | 4 | 4 | 24 | 40 | 4 | 1.14 | 1.153917
4 | 0 | 12 | 16 | 4 | 12 | 52 | 0 | 1.16 | 1.156985
0 | 16 | 8 | 4 | 16 | 20 | 36 | 0 | 1.17 | 1.156543
4 | 12 | 8 | 0 | 8 | 8 | 56 | 4 | 1.12 | 1.156448
4 | 0 | 4 | 4 | 16 | 12 | 56 | 4 | 1.14 | 1.155151
0 | 4 | 8 | 4 | 16 | 20 | 44 | 4 | 1.17 | 1.155671
0 | 12 | 4 | 0 | 4 | 16 | 40 | 24 | 1.17 | 1.158073
0 | 0 | 8 | 4 | 16 | 12 | 52 | 8 | 1.1 | 1.15475
0 | 16 | 0 | 4 | 20 | 20 | 28 | 12 | 1.13 | 1.155858
4 | 16 | 8 | 0 | 12 | 0 | 48 | 12 | 1.08 | 1.156417
0 | 0 | 8 | 4 | 16 | 12 | 52 | 8 | 1.14 | 1.15475
4 | 12 | 4 | 4 | 12 | 16 | 36 | 12 | 1.21 | 1.154117
0 | 24 | 8 | 0 | 12 | 16 | 32 | 8 | 1.15 | 1.156386
4 | 32 | 8 | 4 | 4 | 20 | 24 | 4 | 1.16 | 1.155308
0 | 24 | 8 | 0 | 12 | 16 | 32 | 8 | 1.25 | 1.156386
4 | 40 | 0 | 0 | 12 | 4 | 36 | 4 | 1.18 | 1.154298
0 | 16 | 0 | 4 | 20 | 20 | 28 | 12 | 1.17 | 1.155858
4 | 20 | 4 | 4 | 16 | 0 | 52 | 0 | 1.13 | 1.153962
4 | 12 | 0 | 0 | 16 | 8 | 52 | 8 | 1.13 | 1.153162

## Test Results
Al | Co | Cr | Cu | Fe | Mn | Ni | V | Actual_Avg HDYN/HQS | Predicted_Avg HDYN/HQS
4 | 12 | 0 | 12 | 20 | 8 | 44 | 0 | 1.13 | 1.153
0 | 16 | 0 | 4 | 20 | 20 | 28 | 12 | 1.13 | 1.155858
0 | 24 | 8 | 0 | 12 | 16 | 32 | 8 | 1.15 | 1.156386
4 | 12 | 8 | 4 | 16 | 8 | 48 | 0 | 1.18 | 1.15643
4 | 16 | 0 | 4 | 12 | 8 | 52 | 4 | 1.17 | 1.153927
4 | 0 | 8 | 24 | 4 | 16 | 44 | 0 | 1.22 | 1.158696
4 | 12 | 8 | 4 | 16 | 8 | 48 | 0 | 1.14 | 1.15643
4 | 8 | 4 | 4 | 16 | 12 | 48 | 4 | 1.12 | 1.155322
0 | 16 | 8 | 4 | 16 | 20 | 36 | 0 | 1.15 | 1.156543
4 | 12 | 4 | 0 | 28 | 0 | 40 | 12 | 1.21 | 1.154988