## Train Results
Al | Co | Cr | Cu | Fe | Mn | Ni | V | Actual_Avg HDYN/HQS | Predicted_Avg HDYN/HQS
0 | 40 | 4 | 0 | 28 | 4 | 4 | 20 | 1.13 | 1.139304
4 | 0 | 8 | 24 | 4 | 16 | 44 | 0 | 1.22 | 1.151912
4 | 16 | 0 | 20 | 4 | 12 | 44 | 0 | 1.2 | 1.147597
0 | 24 | 4 | 0 | 8 | 4 | 36 | 24 | 1.09 | 1.139176
4 | 0 | 8 | 4 | 24 | 12 | 44 | 4 | 1.13 | 1.141168
0 | 16 | 8 | 4 | 16 | 20 | 36 | 0 | 1.15 | 1.145615
4 | 20 | 4 | 4 | 16 | 0 | 52 | 0 | 1.14 | 1.13834
4 | 0 | 12 | 4 | 4 | 16 | 52 | 8 | 1.16 | 1.144269
4 | 12 | 8 | 0 | 8 | 8 | 56 | 4 | 1.09 | 1.140236
4 | 4 | 4 | 8 | 28 | 16 | 32 | 4 | 1.2 | 1.142011
4 | 0 | 8 | 4 | 24 | 12 | 44 | 4 | 1.17 | 1.141168
4 | 8 | 0 | 12 | 20 | 8 | 48 | 0 | 1.17 | 1.136978
0 | 20 | 8 | 4 | 0 | 20 | 44 | 4 | 1.11 | 1.146387
0 | 20 | 8 | 4 | 0 | 20 | 44 | 4 | 1.13 | 1.146387
4 | 12 | 0 | 0 | 16 | 8 | 52 | 8 | 1.07 | 1.133601
4 | 12 | 8 | 4 | 16 | 8 | 48 | 0 | 1.18 | 1.141142
0 | 20 | 4 | 0 | 4 | 4 | 48 | 20 | 1.15 | 1.140834
4 | 16 | 0 | 4 | 12 | 8 | 52 | 4 | 1.17 | 1.138998
4 | 8 | 4 | 4 | 16 | 12 | 48 | 4 | 1.07 | 1.137416
4 | 12 | 0 | 12 | 20 | 8 | 44 | 0 | 1.09 | 1.137901
4 | 12 | 0 | 12 | 20 | 8 | 44 | 0 | 1.13 | 1.137901
0 | 12 | 8 | 4 | 16 | 20 | 36 | 4 | 1.09 | 1.145796
4 | 12 | 4 | 4 | 20 | 16 | 32 | 8 | 1.17 | 1.142326
4 | 8 | 0 | 0 | 4 | 8 | 52 | 24 | 1.16 | 1.142964
4 | 0 | 4 | 0 | 20 | 8 | 52 | 12 | 1.07 | 1.13021
4 | 8 | 12 | 4 | 4 | 24 | 40 | 4 | 1.14 | 1.146345
4 | 0 | 12 | 16 | 4 | 12 | 52 | 0 | 1.16 | 1.148035
0 | 16 | 8 | 4 | 16 | 20 | 36 | 0 | 1.17 | 1.145615
4 | 12 | 8 | 0 | 8 | 8 | 56 | 4 | 1.12 | 1.140236
4 | 0 | 4 | 4 | 16 | 12 | 56 | 4 | 1.14 | 1.135835
0 | 4 | 8 | 4 | 16 | 20 | 44 | 4 | 1.17 | 1.144621
0 | 12 | 4 | 0 | 4 | 16 | 40 | 24 | 1.17 | 1.142661
0 | 0 | 8 | 4 | 16 | 12 | 52 | 8 | 1.1 | 1.142897
0 | 16 | 0 | 4 | 20 | 20 | 28 | 12 | 1.13 | 1.138545
4 | 16 | 8 | 0 | 12 | 0 | 48 | 12 | 1.08 | 1.132786
0 | 0 | 8 | 4 | 16 | 12 | 52 | 8 | 1.14 | 1.142897
4 | 12 | 4 | 4 | 12 | 16 | 36 | 12 | 1.21 | 1.146711
0 | 24 | 8 | 0 | 12 | 16 | 32 | 8 | 1.15 | 1.145464
4 | 32 | 8 | 4 | 4 | 20 | 24 | 4 | 1.16 | 1.149459
0 | 24 | 8 | 0 | 12 | 16 | 32 | 8 | 1.25 | 1.145464
4 | 40 | 0 | 0 | 12 | 4 | 36 | 4 | 1.18 | 1.143887
0 | 16 | 0 | 4 | 20 | 20 | 28 | 12 | 1.17 | 1.138545
4 | 20 | 4 | 4 | 16 | 0 | 52 | 0 | 1.13 | 1.13834
4 | 12 | 0 | 0 | 16 | 8 | 52 | 8 | 1.13 | 1.133601

## Test Results
Al | Co | Cr | Cu | Fe | Mn | Ni | V | Actual_Avg HDYN/HQS | Predicted_Avg HDYN/HQS
4 | 0 | 12 | 16 | 4 | 12 | 52 | 0 | 1.16 | 1.148035
4 | 40 | 0 | 0 | 12 | 4 | 36 | 4 | 1.18 | 1.143887
4 | 12 | 4 | 4 | 12 | 16 | 36 | 12 | 1.21 | 1.146711
0 | 20 | 8 | 4 | 0 | 20 | 44 | 4 | 1.11 | 1.146387
4 | 12 | 8 | 4 | 16 | 8 | 48 | 0 | 1.18 | 1.141142
4 | 0 | 8 | 4 | 24 | 12 | 44 | 4 | 1.17 | 1.141168
0 | 4 | 8 | 4 | 16 | 20 | 44 | 4 | 1.17 | 1.144621
4 | 12 | 0 | 12 | 20 | 8 | 44 | 0 | 1.13 | 1.137901
0 | 20 | 8 | 4 | 0 | 20 | 44 | 4 | 1.13 | 1.146387
4 | 8 | 4 | 4 | 16 | 12 | 48 | 4 | 1.07 | 1.137416