## Train Results
Al | Co | Cr | Cu | Fe | Mn | Ni | V | Actual_Avg HDYN/HQS | Predicted_Avg HDYN/HQS
0 | 40 | 4 | 0 | 28 | 4 | 4 | 20 | 1.13 | 1.145885
4 | 0 | 8 | 24 | 4 | 16 | 44 | 0 | 1.22 | 1.151613
4 | 16 | 0 | 20 | 4 | 12 | 44 | 0 | 1.2 | 1.154361
0 | 24 | 4 | 0 | 8 | 4 | 36 | 24 | 1.09 | 1.149683
4 | 0 | 8 | 4 | 24 | 12 | 44 | 4 | 1.13 | 1.144964
0 | 16 | 8 | 4 | 16 | 20 | 36 | 0 | 1.15 | 1.144422
4 | 20 | 4 | 4 | 16 | 0 | 52 | 0 | 1.14 | 1.142148
4 | 0 | 12 | 4 | 4 | 16 | 52 | 8 | 1.16 | 1.14756
4 | 12 | 8 | 0 | 8 | 8 | 56 | 4 | 1.09 | 1.143109
4 | 4 | 4 | 8 | 28 | 16 | 32 | 4 | 1.2 | 1.144045
4 | 0 | 8 | 4 | 24 | 12 | 44 | 4 | 1.17 | 1.144964
4 | 8 | 0 | 12 | 20 | 8 | 48 | 0 | 1.17 | 1.141412
0 | 20 | 8 | 4 | 0 | 20 | 44 | 4 | 1.11 | 1.146281
0 | 20 | 8 | 4 | 0 | 20 | 44 | 4 | 1.13 | 1.146281
4 | 12 | 0 | 0 | 16 | 8 | 52 | 8 | 1.07 | 1.142733
4 | 12 | 8 | 4 | 16 | 8 | 48 | 0 | 1.18 | 1.143109
0 | 20 | 4 | 0 | 4 | 4 | 48 | 20 | 1.15 | 1.149433
4 | 16 | 0 | 4 | 12 | 8 | 52 | 4 | 1.17 | 1.142244
4 | 8 | 4 | 4 | 16 | 12 | 48 | 4 | 1.07 | 1.140548
4 | 12 | 0 | 12 | 20 | 8 | 44 | 0 | 1.09 | 1.141878
4 | 12 | 0 | 12 | 20 | 8 | 44 | 0 | 1.13 | 1.141878
0 | 12 | 8 | 4 | 16 | 20 | 36 | 4 | 1.09 | 1.143959
4 | 12 | 4 | 4 | 20 | 16 | 32 | 8 | 1.17 | 1.146319
4 | 8 | 0 | 0 | 4 | 8 | 52 | 24 | 1.16 | 1.153969
4 | 0 | 4 | 0 | 20 | 8 | 52 | 12 | 1.07 | 1.143095
4 | 8 | 12 | 4 | 4 | 24 | 40 | 4 | 1.14 | 1.14666
4 | 0 | 12 | 16 | 4 | 12 | 52 | 0 | 1.16 | 1.150493
0 | 16 | 8 | 4 | 16 | 20 | 36 | 0 | 1.17 | 1.144422
4 | 12 | 8 | 0 | 8 | 8 | 56 | 4 | 1.12 | 1.143109
4 | 0 | 4 | 4 | 16 | 12 | 56 | 4 | 1.14 | 1.140291
0 | 4 | 8 | 4 | 16 | 20 | 44 | 4 | 1.17 | 1.144052
0 | 12 | 4 | 0 | 4 | 16 | 40 | 24 | 1.17 | 1.153534
0 | 0 | 8 | 4 | 16 | 12 | 52 | 8 | 1.1 | 1.144771
0 | 16 | 0 | 4 | 20 | 20 | 28 | 12 | 1.13 | 1.146819
4 | 16 | 8 | 0 | 12 | 0 | 48 | 12 | 1.08 | 1.146541
0 | 0 | 8 | 4 | 16 | 12 | 52 | 8 | 1.14 | 1.144771
4 | 12 | 4 | 4 | 12 | 16 | 36 | 12 | 1.21 | 1.149426
0 | 24 | 8 | 0 | 12 | 16 | 32 | 8 | 1.15 | 1.148834
4 | 32 | 8 | 4 | 4 | 20 | 24 | 4 | 1.16 | 1.151253
0 | 24 | 8 | 0 | 12 | 16 | 32 | 8 | 1.25 | 1.148834
4 | 40 | 0 | 0 | 12 | 4 | 36 | 4 | 1.18 | 1.150655
0 | 16 | 0 | 4 | 20 | 20 | 28 | 12 | 1.17 | 1.146819
4 | 20 | 4 | 4 | 16 | 0 | 52 | 0 | 1.13 | 1.142148
4 | 12 | 0 | 0 | 16 | 8 | 52 | 8 | 1.13 | 1.142733

## Test Results
Al | Co | Cr | Cu | Fe | Mn | Ni | V | Actual_Avg HDYN/HQS | Predicted_Avg HDYN/HQS
4 | 0 | 12 | 16 | 4 | 12 | 52 | 0 | 1.16 | 1.150493
4 | 40 | 0 | 0 | 12 | 4 | 36 | 4 | 1.18 | 1.150655
4 | 12 | 4 | 4 | 12 | 16 | 36 | 12 | 1.21 | 1.149426
0 | 20 | 8 | 4 | 0 | 20 | 44 | 4 | 1.11 | 1.146281
4 | 12 | 8 | 4 | 16 | 8 | 48 | 0 | 1.18 | 1.143109
4 | 0 | 8 | 4 | 24 | 12 | 44 | 4 | 1.17 | 1.144964
0 | 4 | 8 | 4 | 16 | 20 | 44 | 4 | 1.17 | 1.144052
4 | 12 | 0 | 12 | 20 | 8 | 44 | 0 | 1.13 | 1.141878
0 | 20 | 8 | 4 | 0 | 20 | 44 | 4 | 1.13 | 1.146281
4 | 8 | 4 | 4 | 16 | 12 | 48 | 4 | 1.07 | 1.140548