## Train Results
Al | Co | Cr | Cu | Fe | Mn | Ni | V | Actual_Avg HDYN/HQS | Predicted_Avg HDYN/HQS
0 | 40 | 4 | 0 | 28 | 4 | 4 | 20 | 1.13 | 1.168306
4 | 0 | 8 | 24 | 4 | 16 | 44 | 0 | 1.22 | 1.216266
4 | 16 | 0 | 20 | 4 | 12 | 44 | 0 | 1.2 | 1.194034
0 | 24 | 4 | 0 | 8 | 4 | 36 | 24 | 1.09 | 1.099777
4 | 0 | 8 | 4 | 24 | 12 | 44 | 4 | 1.13 | 1.141393
0 | 16 | 8 | 4 | 16 | 20 | 36 | 0 | 1.15 | 1.159586
4 | 20 | 4 | 4 | 16 | 0 | 52 | 0 | 1.14 | 1.137295
4 | 0 | 12 | 4 | 4 | 16 | 52 | 8 | 1.16 | 1.161902
4 | 12 | 8 | 0 | 8 | 8 | 56 | 4 | 1.09 | 1.120756
4 | 4 | 4 | 8 | 28 | 16 | 32 | 4 | 1.2 | 1.212971
4 | 0 | 8 | 4 | 24 | 12 | 44 | 4 | 1.17 | 1.141393
4 | 8 | 0 | 12 | 20 | 8 | 48 | 0 | 1.17 | 1.114961
0 | 20 | 8 | 4 | 0 | 20 | 44 | 4 | 1.11 | 1.129148
0 | 20 | 8 | 4 | 0 | 20 | 44 | 4 | 1.13 | 1.129148
4 | 12 | 0 | 0 | 16 | 8 | 52 | 8 | 1.07 | 1.108063
4 | 12 | 8 | 4 | 16 | 8 | 48 | 0 | 1.18 | 1.161524
0 | 20 | 4 | 0 | 4 | 4 | 48 | 20 | 1.15 | 1.152613
4 | 16 | 0 | 4 | 12 | 8 | 52 | 4 | 1.17 | 1.159531
4 | 8 | 4 | 4 | 16 | 12 | 48 | 4 | 1.07 | 1.089073
4 | 12 | 0 | 12 | 20 | 8 | 44 | 0 | 1.09 | 1.106596
4 | 12 | 0 | 12 | 20 | 8 | 44 | 0 | 1.13 | 1.106596
0 | 12 | 8 | 4 | 16 | 20 | 36 | 4 | 1.09 | 1.117051
4 | 12 | 4 | 4 | 20 | 16 | 32 | 8 | 1.17 | 1.190577
4 | 8 | 0 | 0 | 4 | 8 | 52 | 24 | 1.16 | 1.161498
4 | 0 | 4 | 0 | 20 | 8 | 52 | 12 | 1.07 | 1.077233
4 | 8 | 12 | 4 | 4 | 24 | 40 | 4 | 1.14 | 1.142675
4 | 0 | 12 | 16 | 4 | 12 | 52 | 0 | 1.16 | 1.165735
0 | 16 | 8 | 4 | 16 | 20 | 36 | 0 | 1.17 | 1.159586
4 | 12 | 8 | 0 | 8 | 8 | 56 | 4 | 1.12 | 1.120756
4 | 0 | 4 | 4 | 16 | 12 | 56 | 4 | 1.14 | 1.14022
0 | 4 | 8 | 4 | 16 | 20 | 44 | 4 | 1.17 | 1.153924
0 | 12 | 4 | 0 | 4 | 16 | 40 | 24 | 1.17 | 1.165185
0 | 0 | 8 | 4 | 16 | 12 | 52 | 8 | 1.1 | 1.127361
0 | 16 | 0 | 4 | 20 | 20 | 28 | 12 | 1.13 | 1.16654
4 | 16 | 8 | 0 | 12 | 0 | 48 | 12 | 1.08 | 1.077413
0 | 0 | 8 | 4 | 16 | 12 | 52 | 8 | 1.14 | 1.127361
4 | 12 | 4 | 4 | 12 | 16 | 36 | 12 | 1.21 | 1.190609
0 | 24 | 8 | 0 | 12 | 16 | 32 | 8 | 1.15 | 1.198386
4 | 32 | 8 | 4 | 4 | 20 | 24 | 4 | 1.16 | 1.174274
0 | 24 | 8 | 0 | 12 | 16 | 32 | 8 | 1.25 | 1.198386
4 | 40 | 0 | 0 | 12 | 4 | 36 | 4 | 1.18 | 1.19091
0 | 16 | 0 | 4 | 20 | 20 | 28 | 12 | 1.17 | 1.16654
4 | 20 | 4 | 4 | 16 | 0 | 52 | 0 | 1.13 | 1.137295
4 | 12 | 0 | 0 | 16 | 8 | 52 | 8 | 1.13 | 1.108063

## Test Results
Al | Co | Cr | Cu | Fe | Mn | Ni | V | Actual_Avg HDYN/HQS | Predicted_Avg HDYN/HQS
4 | 0 | 12 | 16 | 4 | 12 | 52 | 0 | 1.16 | 1.165735
4 | 40 | 0 | 0 | 12 | 4 | 36 | 4 | 1.18 | 1.19091
4 | 12 | 4 | 4 | 12 | 16 | 36 | 12 | 1.21 | 1.190609
0 | 20 | 8 | 4 | 0 | 20 | 44 | 4 | 1.11 | 1.129148
4 | 12 | 8 | 4 | 16 | 8 | 48 | 0 | 1.18 | 1.161524
4 | 0 | 8 | 4 | 24 | 12 | 44 | 4 | 1.17 | 1.141393
0 | 4 | 8 | 4 | 16 | 20 | 44 | 4 | 1.17 | 1.153924
4 | 12 | 0 | 12 | 20 | 8 | 44 | 0 | 1.13 | 1.106596
0 | 20 | 8 | 4 | 0 | 20 | 44 | 4 | 1.13 | 1.129148
4 | 8 | 4 | 4 | 16 | 12 | 48 | 4 | 1.07 | 1.089073