## Train Results
Al | Co | Cr | Cu | Fe | Mn | Ni | V | Actual_Avg HDYN/HQS | Predicted_Avg HDYN/HQS
0 | 40 | 4 | 0 | 28 | 4 | 4 | 20 | 1.13 | 1.149948
4 | 0 | 8 | 24 | 4 | 16 | 44 | 0 | 1.22 | 1.151516
4 | 16 | 0 | 20 | 4 | 12 | 44 | 0 | 1.2 | 1.146612
0 | 24 | 4 | 0 | 8 | 4 | 36 | 24 | 1.09 | 1.143853
4 | 0 | 8 | 4 | 24 | 12 | 44 | 4 | 1.13 | 1.148234
0 | 16 | 8 | 4 | 16 | 20 | 36 | 0 | 1.15 | 1.148495
4 | 20 | 4 | 4 | 16 | 0 | 52 | 0 | 1.14 | 1.145862
4 | 0 | 12 | 4 | 4 | 16 | 52 | 8 | 1.16 | 1.149244
4 | 12 | 8 | 0 | 8 | 8 | 56 | 4 | 1.09 | 1.147732
4 | 4 | 4 | 8 | 28 | 16 | 32 | 4 | 1.2 | 1.146905
4 | 0 | 8 | 4 | 24 | 12 | 44 | 4 | 1.17 | 1.148234
4 | 8 | 0 | 12 | 20 | 8 | 48 | 0 | 1.17 | 1.14581
0 | 20 | 8 | 4 | 0 | 20 | 44 | 4 | 1.11 | 1.147715
0 | 20 | 8 | 4 | 0 | 20 | 44 | 4 | 1.13 | 1.147715
4 | 12 | 0 | 0 | 16 | 8 | 52 | 8 | 1.07 | 1.146642
4 | 12 | 8 | 4 | 16 | 8 | 48 | 0 | 1.18 | 1.149453
0 | 20 | 4 | 0 | 4 | 4 | 48 | 20 | 1.15 | 1.143324
4 | 16 | 0 | 4 | 12 | 8 | 52 | 4 | 1.17 | 1.147542
4 | 8 | 4 | 4 | 16 | 12 | 48 | 4 | 1.07 | 1.148243
4 | 12 | 0 | 12 | 20 | 8 | 44 | 0 | 1.09 | 1.146214
4 | 12 | 0 | 12 | 20 | 8 | 44 | 0 | 1.13 | 1.146214
0 | 12 | 8 | 4 | 16 | 20 | 36 | 4 | 1.09 | 1.148058
4 | 12 | 4 | 4 | 20 | 16 | 32 | 8 | 1.17 | 1.147923
4 | 8 | 0 | 0 | 4 | 8 | 52 | 24 | 1.16 | 1.144287
4 | 0 | 4 | 0 | 20 | 8 | 52 | 12 | 1.07 | 1.143918
4 | 8 | 12 | 4 | 4 | 24 | 40 | 4 | 1.14 | 1.152918
4 | 0 | 12 | 16 | 4 | 12 | 52 | 0 | 1.16 | 1.14988
0 | 16 | 8 | 4 | 16 | 20 | 36 | 0 | 1.17 | 1.148495
4 | 12 | 8 | 0 | 8 | 8 | 56 | 4 | 1.12 | 1.147732
4 | 0 | 4 | 4 | 16 | 12 | 56 | 4 | 1.14 | 1.147653
0 | 4 | 8 | 4 | 16 | 20 | 44 | 4 | 1.17 | 1.146553
0 | 12 | 4 | 0 | 4 | 16 | 40 | 24 | 1.17 | 1.145414
0 | 0 | 8 | 4 | 16 | 12 | 52 | 8 | 1.1 | 1.142976
0 | 16 | 0 | 4 | 20 | 20 | 28 | 12 | 1.13 | 1.148351
4 | 16 | 8 | 0 | 12 | 0 | 48 | 12 | 1.08 | 1.143882
0 | 0 | 8 | 4 | 16 | 12 | 52 | 8 | 1.14 | 1.142976
4 | 12 | 4 | 4 | 12 | 16 | 36 | 12 | 1.21 | 1.148067
0 | 24 | 8 | 0 | 12 | 16 | 32 | 8 | 1.15 | 1.148846
4 | 32 | 8 | 4 | 4 | 20 | 24 | 4 | 1.16 | 1.157002
0 | 24 | 8 | 0 | 12 | 16 | 32 | 8 | 1.25 | 1.148846
4 | 40 | 0 | 0 | 12 | 4 | 36 | 4 | 1.18 | 1.149409
0 | 16 | 0 | 4 | 20 | 20 | 28 | 12 | 1.17 | 1.148351
4 | 20 | 4 | 4 | 16 | 0 | 52 | 0 | 1.13 | 1.145862
4 | 12 | 0 | 0 | 16 | 8 | 52 | 8 | 1.13 | 1.146642

## Test Results
Al | Co | Cr | Cu | Fe | Mn | Ni | V | Actual_Avg HDYN/HQS | Predicted_Avg HDYN/HQS
4 | 0 | 12 | 16 | 4 | 12 | 52 | 0 | 1.16 | 1.14988
4 | 40 | 0 | 0 | 12 | 4 | 36 | 4 | 1.18 | 1.149409
4 | 12 | 4 | 4 | 12 | 16 | 36 | 12 | 1.21 | 1.148067
0 | 20 | 8 | 4 | 0 | 20 | 44 | 4 | 1.11 | 1.147715
4 | 12 | 8 | 4 | 16 | 8 | 48 | 0 | 1.18 | 1.149453
4 | 0 | 8 | 4 | 24 | 12 | 44 | 4 | 1.17 | 1.148234
0 | 4 | 8 | 4 | 16 | 20 | 44 | 4 | 1.17 | 1.146553
4 | 12 | 0 | 12 | 20 | 8 | 44 | 0 | 1.13 | 1.146214
0 | 20 | 8 | 4 | 0 | 20 | 44 | 4 | 1.13 | 1.147715
4 | 8 | 4 | 4 | 16 | 12 | 48 | 4 | 1.07 | 1.148243