## Train Results
Al | Co | Cr | Cu | Fe | Mn | Ni | V | Actual_Avg HDYN/HQS | Predicted_Avg HDYN/HQS
0 | 40 | 4 | 0 | 28 | 4 | 4 | 20 | 1.13 | 1.177167
4 | 0 | 8 | 24 | 4 | 16 | 44 | 0 | 1.22 | 1.220184
4 | 16 | 0 | 20 | 4 | 12 | 44 | 0 | 1.2 | 1.193963
0 | 24 | 4 | 0 | 8 | 4 | 36 | 24 | 1.09 | 1.107963
4 | 0 | 8 | 4 | 24 | 12 | 44 | 4 | 1.13 | 1.144317
0 | 16 | 8 | 4 | 16 | 20 | 36 | 0 | 1.15 | 1.156802
4 | 20 | 4 | 4 | 16 | 0 | 52 | 0 | 1.14 | 1.14686
4 | 0 | 12 | 4 | 4 | 16 | 52 | 8 | 1.16 | 1.16279
4 | 12 | 8 | 0 | 8 | 8 | 56 | 4 | 1.09 | 1.114614
4 | 4 | 4 | 8 | 28 | 16 | 32 | 4 | 1.2 | 1.190898
4 | 0 | 8 | 4 | 24 | 12 | 44 | 4 | 1.17 | 1.144317
4 | 8 | 0 | 12 | 20 | 8 | 48 | 0 | 1.17 | 1.116296
0 | 20 | 8 | 4 | 0 | 20 | 44 | 4 | 1.11 | 1.122259
0 | 20 | 8 | 4 | 0 | 20 | 44 | 4 | 1.13 | 1.122259
4 | 12 | 0 | 0 | 16 | 8 | 52 | 8 | 1.07 | 1.097304
4 | 12 | 8 | 4 | 16 | 8 | 48 | 0 | 1.18 | 1.17348
0 | 20 | 4 | 0 | 4 | 4 | 48 | 20 | 1.15 | 1.150366
4 | 16 | 0 | 4 | 12 | 8 | 52 | 4 | 1.17 | 1.147247
4 | 8 | 4 | 4 | 16 | 12 | 48 | 4 | 1.07 | 1.084759
4 | 12 | 0 | 12 | 20 | 8 | 44 | 0 | 1.09 | 1.098601
4 | 12 | 0 | 12 | 20 | 8 | 44 | 0 | 1.13 | 1.098601
0 | 12 | 8 | 4 | 16 | 20 | 36 | 4 | 1.09 | 1.100812
4 | 12 | 4 | 4 | 20 | 16 | 32 | 8 | 1.17 | 1.140748
4 | 8 | 0 | 0 | 4 | 8 | 52 | 24 | 1.16 | 1.162548
4 | 0 | 4 | 0 | 20 | 8 | 52 | 12 | 1.07 | 1.076573
4 | 8 | 12 | 4 | 4 | 24 | 40 | 4 | 1.14 | 1.140665
4 | 0 | 12 | 16 | 4 | 12 | 52 | 0 | 1.16 | 1.161524
0 | 16 | 8 | 4 | 16 | 20 | 36 | 0 | 1.17 | 1.156802
4 | 12 | 8 | 0 | 8 | 8 | 56 | 4 | 1.12 | 1.114614
4 | 0 | 4 | 4 | 16 | 12 | 56 | 4 | 1.14 | 1.126186
0 | 4 | 8 | 4 | 16 | 20 | 44 | 4 | 1.17 | 1.143161
0 | 12 | 4 | 0 | 4 | 16 | 40 | 24 | 1.17 | 1.170678
0 | 0 | 8 | 4 | 16 | 12 | 52 | 8 | 1.1 | 1.11658
0 | 16 | 0 | 4 | 20 | 20 | 28 | 12 | 1.13 | 1.160797
4 | 16 | 8 | 0 | 12 | 0 | 48 | 12 | 1.08 | 1.084268
0 | 0 | 8 | 4 | 16 | 12 | 52 | 8 | 1.14 | 1.11658
4 | 12 | 4 | 4 | 12 | 16 | 36 | 12 | 1.21 | 1.20223
0 | 24 | 8 | 0 | 12 | 16 | 32 | 8 | 1.15 | 1.194443
4 | 32 | 8 | 4 | 4 | 20 | 24 | 4 | 1.16 | 1.183147
0 | 24 | 8 | 0 | 12 | 16 | 32 | 8 | 1.25 | 1.194443
4 | 40 | 0 | 0 | 12 | 4 | 36 | 4 | 1.18 | 1.194515
0 | 16 | 0 | 4 | 20 | 20 | 28 | 12 | 1.17 | 1.160797
4 | 20 | 4 | 4 | 16 | 0 | 52 | 0 | 1.13 | 1.14686
4 | 12 | 0 | 0 | 16 | 8 | 52 | 8 | 1.13 | 1.097304

## Test Results
Al | Co | Cr | Cu | Fe | Mn | Ni | V | Actual_Avg HDYN/HQS | Predicted_Avg HDYN/HQS
4 | 0 | 12 | 16 | 4 | 12 | 52 | 0 | 1.16 | 1.161524
4 | 40 | 0 | 0 | 12 | 4 | 36 | 4 | 1.18 | 1.194515
4 | 12 | 4 | 4 | 12 | 16 | 36 | 12 | 1.21 | 1.20223
0 | 20 | 8 | 4 | 0 | 20 | 44 | 4 | 1.11 | 1.122259
4 | 12 | 8 | 4 | 16 | 8 | 48 | 0 | 1.18 | 1.17348
4 | 0 | 8 | 4 | 24 | 12 | 44 | 4 | 1.17 | 1.144317
0 | 4 | 8 | 4 | 16 | 20 | 44 | 4 | 1.17 | 1.143161
4 | 12 | 0 | 12 | 20 | 8 | 44 | 0 | 1.13 | 1.098601
0 | 20 | 8 | 4 | 0 | 20 | 44 | 4 | 1.13 | 1.122259
4 | 8 | 4 | 4 | 16 | 12 | 48 | 4 | 1.07 | 1.084759