## Train Results
Al | Co | Cr | Cu | Fe | Mn | Ni | V | Actual_Avg HDYN/HQS | Predicted_Avg HDYN/HQS
0 | 40 | 4 | 0 | 28 | 4 | 4 | 20 | 1.13 | 1.146828
4 | 0 | 8 | 24 | 4 | 16 | 44 | 0 | 1.22 | 1.219483
4 | 16 | 0 | 20 | 4 | 12 | 44 | 0 | 1.2 | 1.191208
0 | 24 | 4 | 0 | 8 | 4 | 36 | 24 | 1.09 | 1.103026
4 | 0 | 8 | 4 | 24 | 12 | 44 | 4 | 1.13 | 1.144086
0 | 16 | 8 | 4 | 16 | 20 | 36 | 0 | 1.15 | 1.157197
4 | 20 | 4 | 4 | 16 | 0 | 52 | 0 | 1.14 | 1.135569
4 | 0 | 12 | 4 | 4 | 16 | 52 | 8 | 1.16 | 1.156622
4 | 12 | 8 | 0 | 8 | 8 | 56 | 4 | 1.09 | 1.113596
4 | 4 | 4 | 8 | 28 | 16 | 32 | 4 | 1.2 | 1.186872
4 | 0 | 8 | 4 | 24 | 12 | 44 | 4 | 1.17 | 1.144086
4 | 8 | 0 | 12 | 20 | 8 | 48 | 0 | 1.17 | 1.134424
0 | 20 | 8 | 4 | 0 | 20 | 44 | 4 | 1.11 | 1.125218
0 | 20 | 8 | 4 | 0 | 20 | 44 | 4 | 1.13 | 1.125218
4 | 12 | 0 | 0 | 16 | 8 | 52 | 8 | 1.07 | 1.093154
4 | 12 | 8 | 4 | 16 | 8 | 48 | 0 | 1.18 | 1.172281
0 | 20 | 4 | 0 | 4 | 4 | 48 | 20 | 1.15 | 1.151908
4 | 16 | 0 | 4 | 12 | 8 | 52 | 4 | 1.17 | 1.13265
4 | 8 | 4 | 4 | 16 | 12 | 48 | 4 | 1.07 | 1.083323
4 | 12 | 0 | 12 | 20 | 8 | 44 | 0 | 1.09 | 1.108266
4 | 12 | 0 | 12 | 20 | 8 | 44 | 0 | 1.13 | 1.108266
0 | 12 | 8 | 4 | 16 | 20 | 36 | 4 | 1.09 | 1.102228
4 | 12 | 4 | 4 | 20 | 16 | 32 | 8 | 1.17 | 1.153685
4 | 8 | 0 | 0 | 4 | 8 | 52 | 24 | 1.16 | 1.157337
4 | 0 | 4 | 0 | 20 | 8 | 52 | 12 | 1.07 | 1.079991
4 | 8 | 12 | 4 | 4 | 24 | 40 | 4 | 1.14 | 1.145051
4 | 0 | 12 | 16 | 4 | 12 | 52 | 0 | 1.16 | 1.174611
0 | 16 | 8 | 4 | 16 | 20 | 36 | 0 | 1.17 | 1.157197
4 | 12 | 8 | 0 | 8 | 8 | 56 | 4 | 1.12 | 1.113596
4 | 0 | 4 | 4 | 16 | 12 | 56 | 4 | 1.14 | 1.136822
0 | 4 | 8 | 4 | 16 | 20 | 44 | 4 | 1.17 | 1.144638
0 | 12 | 4 | 0 | 4 | 16 | 40 | 24 | 1.17 | 1.163413
0 | 0 | 8 | 4 | 16 | 12 | 52 | 8 | 1.1 | 1.117391
0 | 16 | 0 | 4 | 20 | 20 | 28 | 12 | 1.13 | 1.149005
4 | 16 | 8 | 0 | 12 | 0 | 48 | 12 | 1.08 | 1.087873
0 | 0 | 8 | 4 | 16 | 12 | 52 | 8 | 1.14 | 1.117391
4 | 12 | 4 | 4 | 12 | 16 | 36 | 12 | 1.21 | 1.197443
0 | 24 | 8 | 0 | 12 | 16 | 32 | 8 | 1.15 | 1.20964
4 | 32 | 8 | 4 | 4 | 20 | 24 | 4 | 1.16 | 1.167492
0 | 24 | 8 | 0 | 12 | 16 | 32 | 8 | 1.25 | 1.20964
4 | 40 | 0 | 0 | 12 | 4 | 36 | 4 | 1.18 | 1.193797
0 | 16 | 0 | 4 | 20 | 20 | 28 | 12 | 1.17 | 1.149005
4 | 20 | 4 | 4 | 16 | 0 | 52 | 0 | 1.13 | 1.135569
4 | 12 | 0 | 0 | 16 | 8 | 52 | 8 | 1.13 | 1.093154

## Test Results
Al | Co | Cr | Cu | Fe | Mn | Ni | V | Actual_Avg HDYN/HQS | Predicted_Avg HDYN/HQS
0 | 16 | 8 | 4 | 16 | 20 | 36 | 0 | 1.17 | 1.157197
4 | 0 | 8 | 4 | 24 | 12 | 44 | 4 | 1.17 | 1.144086
4 | 12 | 8 | 0 | 8 | 8 | 56 | 4 | 1.09 | 1.113596
0 | 16 | 8 | 4 | 16 | 20 | 36 | 0 | 1.15 | 1.157197
4 | 12 | 0 | 12 | 20 | 8 | 44 | 0 | 1.09 | 1.108266
4 | 12 | 4 | 4 | 12 | 16 | 36 | 12 | 1.21 | 1.197443
0 | 24 | 8 | 0 | 12 | 16 | 32 | 8 | 1.25 | 1.20964
4 | 0 | 4 | 0 | 4 | 4 | 60 | 24 | 1.14 | 1.148321
4 | 0 | 12 | 4 | 4 | 16 | 52 | 8 | 1.16 | 1.156622
0 | 24 | 4 | 0 | 8 | 4 | 36 | 24 | 1.09 | 1.103026
4 | 16 | 8 | 0 | 12 | 0 | 48 | 12 | 1.08 | 1.087873
0 | 12 | 8 | 4 | 16 | 20 | 36 | 4 | 1.09 | 1.102228