## Train Results
Al | Co | Cr | Cu | Fe | Mn | Ni | V | Actual_Avg HDYN/HQS | Predicted_Avg HDYN/HQS
0 | 40 | 4 | 0 | 28 | 4 | 4 | 20 | 1.13 | 1.157078
4 | 0 | 8 | 24 | 4 | 16 | 44 | 0 | 1.22 | 1.212626
4 | 16 | 0 | 20 | 4 | 12 | 44 | 0 | 1.2 | 1.198099
0 | 24 | 4 | 0 | 8 | 4 | 36 | 24 | 1.09 | 1.087549
4 | 0 | 8 | 4 | 24 | 12 | 44 | 4 | 1.13 | 1.149151
0 | 16 | 8 | 4 | 16 | 20 | 36 | 0 | 1.15 | 1.153931
4 | 20 | 4 | 4 | 16 | 0 | 52 | 0 | 1.14 | 1.133165
4 | 0 | 12 | 4 | 4 | 16 | 52 | 8 | 1.16 | 1.158121
4 | 12 | 8 | 0 | 8 | 8 | 56 | 4 | 1.09 | 1.116529
4 | 4 | 4 | 8 | 28 | 16 | 32 | 4 | 1.2 | 1.196535
4 | 0 | 8 | 4 | 24 | 12 | 44 | 4 | 1.17 | 1.149151
4 | 8 | 0 | 12 | 20 | 8 | 48 | 0 | 1.17 | 1.118327
0 | 20 | 8 | 4 | 0 | 20 | 44 | 4 | 1.11 | 1.128397
0 | 20 | 8 | 4 | 0 | 20 | 44 | 4 | 1.13 | 1.128397
4 | 12 | 0 | 0 | 16 | 8 | 52 | 8 | 1.07 | 1.100912
4 | 12 | 8 | 4 | 16 | 8 | 48 | 0 | 1.18 | 1.160769
0 | 20 | 4 | 0 | 4 | 4 | 48 | 20 | 1.15 | 1.134672
4 | 16 | 0 | 4 | 12 | 8 | 52 | 4 | 1.17 | 1.151901
4 | 8 | 4 | 4 | 16 | 12 | 48 | 4 | 1.07 | 1.100415
4 | 12 | 0 | 12 | 20 | 8 | 44 | 0 | 1.09 | 1.092401
4 | 12 | 0 | 12 | 20 | 8 | 44 | 0 | 1.13 | 1.092401
0 | 12 | 8 | 4 | 16 | 20 | 36 | 4 | 1.09 | 1.128661
4 | 12 | 4 | 4 | 20 | 16 | 32 | 8 | 1.17 | 1.171549
4 | 8 | 0 | 0 | 4 | 8 | 52 | 24 | 1.16 | 1.157481
4 | 0 | 4 | 0 | 20 | 8 | 52 | 12 | 1.07 | 1.082654
4 | 8 | 12 | 4 | 4 | 24 | 40 | 4 | 1.14 | 1.142751
4 | 0 | 12 | 16 | 4 | 12 | 52 | 0 | 1.16 | 1.1705
0 | 16 | 8 | 4 | 16 | 20 | 36 | 0 | 1.17 | 1.153931
4 | 12 | 8 | 0 | 8 | 8 | 56 | 4 | 1.12 | 1.116529
4 | 0 | 4 | 4 | 16 | 12 | 56 | 4 | 1.14 | 1.141558
0 | 4 | 8 | 4 | 16 | 20 | 44 | 4 | 1.17 | 1.15839
0 | 12 | 4 | 0 | 4 | 16 | 40 | 24 | 1.17 | 1.175859
0 | 0 | 8 | 4 | 16 | 12 | 52 | 8 | 1.1 | 1.134448
0 | 16 | 0 | 4 | 20 | 20 | 28 | 12 | 1.13 | 1.15385
4 | 16 | 8 | 0 | 12 | 0 | 48 | 12 | 1.08 | 1.081087
0 | 0 | 8 | 4 | 16 | 12 | 52 | 8 | 1.14 | 1.134448
4 | 12 | 4 | 4 | 12 | 16 | 36 | 12 | 1.21 | 1.204277
0 | 24 | 8 | 0 | 12 | 16 | 32 | 8 | 1.15 | 1.212406
4 | 32 | 8 | 4 | 4 | 20 | 24 | 4 | 1.16 | 1.162462
0 | 24 | 8 | 0 | 12 | 16 | 32 | 8 | 1.25 | 1.212406
4 | 40 | 0 | 0 | 12 | 4 | 36 | 4 | 1.18 | 1.183489
0 | 16 | 0 | 4 | 20 | 20 | 28 | 12 | 1.17 | 1.15385
4 | 20 | 4 | 4 | 16 | 0 | 52 | 0 | 1.13 | 1.133165
4 | 12 | 0 | 0 | 16 | 8 | 52 | 8 | 1.13 | 1.100912

## Test Results
Al | Co | Cr | Cu | Fe | Mn | Ni | V | Actual_Avg HDYN/HQS | Predicted_Avg HDYN/HQS
0 | 16 | 8 | 4 | 16 | 20 | 36 | 0 | 1.17 | 1.153931
4 | 0 | 8 | 4 | 24 | 12 | 44 | 4 | 1.17 | 1.149151
4 | 12 | 8 | 0 | 8 | 8 | 56 | 4 | 1.09 | 1.116529
0 | 16 | 8 | 4 | 16 | 20 | 36 | 0 | 1.15 | 1.153931
4 | 12 | 0 | 12 | 20 | 8 | 44 | 0 | 1.09 | 1.092401
4 | 12 | 4 | 4 | 12 | 16 | 36 | 12 | 1.21 | 1.204277
0 | 24 | 8 | 0 | 12 | 16 | 32 | 8 | 1.25 | 1.212406
4 | 0 | 4 | 0 | 4 | 4 | 60 | 24 | 1.14 | 1.134309
4 | 0 | 12 | 4 | 4 | 16 | 52 | 8 | 1.16 | 1.158121
0 | 24 | 4 | 0 | 8 | 4 | 36 | 24 | 1.09 | 1.087549
4 | 16 | 8 | 0 | 12 | 0 | 48 | 12 | 1.08 | 1.081087
0 | 12 | 8 | 4 | 16 | 20 | 36 | 4 | 1.09 | 1.128661