## Train Results
Al | Co | Cr | Cu | Fe | Mn | Ni | V | Actual_Avg HDYN/HQS | Predicted_Avg HDYN/HQS
0 | 40 | 4 | 0 | 28 | 4 | 4 | 20 | 1.13 | 1.148115
4 | 0 | 8 | 24 | 4 | 16 | 44 | 0 | 1.22 | 1.21062
4 | 16 | 0 | 20 | 4 | 12 | 44 | 0 | 1.2 | 1.199961
0 | 24 | 4 | 0 | 8 | 4 | 36 | 24 | 1.09 | 1.112542
4 | 0 | 8 | 4 | 24 | 12 | 44 | 4 | 1.13 | 1.144718
0 | 16 | 8 | 4 | 16 | 20 | 36 | 0 | 1.15 | 1.153871
4 | 20 | 4 | 4 | 16 | 0 | 52 | 0 | 1.14 | 1.13511
4 | 0 | 12 | 4 | 4 | 16 | 52 | 8 | 1.16 | 1.157905
4 | 12 | 8 | 0 | 8 | 8 | 56 | 4 | 1.09 | 1.124346
4 | 4 | 4 | 8 | 28 | 16 | 32 | 4 | 1.2 | 1.179873
4 | 0 | 8 | 4 | 24 | 12 | 44 | 4 | 1.17 | 1.144718
4 | 8 | 0 | 12 | 20 | 8 | 48 | 0 | 1.17 | 1.12477
0 | 20 | 8 | 4 | 0 | 20 | 44 | 4 | 1.11 | 1.128805
0 | 20 | 8 | 4 | 0 | 20 | 44 | 4 | 1.13 | 1.128805
4 | 12 | 0 | 0 | 16 | 8 | 52 | 8 | 1.07 | 1.109462
4 | 12 | 8 | 4 | 16 | 8 | 48 | 0 | 1.18 | 1.179743
0 | 20 | 4 | 0 | 4 | 4 | 48 | 20 | 1.15 | 1.156422
4 | 16 | 0 | 4 | 12 | 8 | 52 | 4 | 1.17 | 1.152802
4 | 8 | 4 | 4 | 16 | 12 | 48 | 4 | 1.07 | 1.086685
4 | 12 | 0 | 12 | 20 | 8 | 44 | 0 | 1.09 | 1.105566
4 | 12 | 0 | 12 | 20 | 8 | 44 | 0 | 1.13 | 1.105566
0 | 12 | 8 | 4 | 16 | 20 | 36 | 4 | 1.09 | 1.114669
4 | 12 | 4 | 4 | 20 | 16 | 32 | 8 | 1.17 | 1.15477
4 | 8 | 0 | 0 | 4 | 8 | 52 | 24 | 1.16 | 1.172761
4 | 0 | 4 | 0 | 20 | 8 | 52 | 12 | 1.07 | 1.079897
4 | 8 | 12 | 4 | 4 | 24 | 40 | 4 | 1.14 | 1.142104
4 | 0 | 12 | 16 | 4 | 12 | 52 | 0 | 1.16 | 1.164709
0 | 16 | 8 | 4 | 16 | 20 | 36 | 0 | 1.17 | 1.153871
4 | 12 | 8 | 0 | 8 | 8 | 56 | 4 | 1.12 | 1.124346
4 | 0 | 4 | 4 | 16 | 12 | 56 | 4 | 1.14 | 1.136204
0 | 4 | 8 | 4 | 16 | 20 | 44 | 4 | 1.17 | 1.148566
0 | 12 | 4 | 0 | 4 | 16 | 40 | 24 | 1.17 | 1.172109
0 | 0 | 8 | 4 | 16 | 12 | 52 | 8 | 1.1 | 1.125329
0 | 16 | 0 | 4 | 20 | 20 | 28 | 12 | 1.13 | 1.151921
4 | 16 | 8 | 0 | 12 | 0 | 48 | 12 | 1.08 | 1.085151
0 | 0 | 8 | 4 | 16 | 12 | 52 | 8 | 1.14 | 1.125329
4 | 12 | 4 | 4 | 12 | 16 | 36 | 12 | 1.21 | 1.188153
0 | 24 | 8 | 0 | 12 | 16 | 32 | 8 | 1.15 | 1.201164
4 | 32 | 8 | 4 | 4 | 20 | 24 | 4 | 1.16 | 1.162734
0 | 24 | 8 | 0 | 12 | 16 | 32 | 8 | 1.25 | 1.201164
4 | 40 | 0 | 0 | 12 | 4 | 36 | 4 | 1.18 | 1.18862
0 | 16 | 0 | 4 | 20 | 20 | 28 | 12 | 1.17 | 1.151921
4 | 20 | 4 | 4 | 16 | 0 | 52 | 0 | 1.13 | 1.13511
4 | 12 | 0 | 0 | 16 | 8 | 52 | 8 | 1.13 | 1.109462

## Test Results
Al | Co | Cr | Cu | Fe | Mn | Ni | V | Actual_Avg HDYN/HQS | Predicted_Avg HDYN/HQS
0 | 16 | 8 | 4 | 16 | 20 | 36 | 0 | 1.17 | 1.153871
4 | 0 | 8 | 4 | 24 | 12 | 44 | 4 | 1.17 | 1.144718
4 | 12 | 8 | 0 | 8 | 8 | 56 | 4 | 1.09 | 1.124346
0 | 16 | 8 | 4 | 16 | 20 | 36 | 0 | 1.15 | 1.153871
4 | 12 | 0 | 12 | 20 | 8 | 44 | 0 | 1.09 | 1.105566
4 | 12 | 4 | 4 | 12 | 16 | 36 | 12 | 1.21 | 1.188153
0 | 24 | 8 | 0 | 12 | 16 | 32 | 8 | 1.25 | 1.201164
4 | 0 | 4 | 0 | 4 | 4 | 60 | 24 | 1.14 | 1.143209
4 | 0 | 12 | 4 | 4 | 16 | 52 | 8 | 1.16 | 1.157905
0 | 24 | 4 | 0 | 8 | 4 | 36 | 24 | 1.09 | 1.112542
4 | 16 | 8 | 0 | 12 | 0 | 48 | 12 | 1.08 | 1.085151
0 | 12 | 8 | 4 | 16 | 20 | 36 | 4 | 1.09 | 1.114669