## Train Results
Al | Co | Cr | Cu | Fe | Mn | Ni | V | Actual_Avg HDYN/HQS | Predicted_Avg HDYN/HQS
0 | 40 | 4 | 0 | 28 | 4 | 4 | 20 | 1.13 | 1.159365
4 | 0 | 8 | 24 | 4 | 16 | 44 | 0 | 1.22 | 1.217496
4 | 16 | 0 | 20 | 4 | 12 | 44 | 0 | 1.2 | 1.192674
0 | 24 | 4 | 0 | 8 | 4 | 36 | 24 | 1.09 | 1.093576
4 | 0 | 8 | 4 | 24 | 12 | 44 | 4 | 1.13 | 1.140888
0 | 16 | 8 | 4 | 16 | 20 | 36 | 0 | 1.15 | 1.158683
4 | 20 | 4 | 4 | 16 | 0 | 52 | 0 | 1.14 | 1.141342
4 | 0 | 12 | 4 | 4 | 16 | 52 | 8 | 1.16 | 1.164799
4 | 12 | 8 | 0 | 8 | 8 | 56 | 4 | 1.09 | 1.113875
4 | 4 | 4 | 8 | 28 | 16 | 32 | 4 | 1.2 | 1.196691
4 | 0 | 8 | 4 | 24 | 12 | 44 | 4 | 1.17 | 1.140888
4 | 8 | 0 | 12 | 20 | 8 | 48 | 0 | 1.17 | 1.130433
0 | 20 | 8 | 4 | 0 | 20 | 44 | 4 | 1.11 | 1.130066
0 | 20 | 8 | 4 | 0 | 20 | 44 | 4 | 1.13 | 1.130066
4 | 12 | 0 | 0 | 16 | 8 | 52 | 8 | 1.07 | 1.110319
4 | 12 | 8 | 4 | 16 | 8 | 48 | 0 | 1.18 | 1.177099
0 | 20 | 4 | 0 | 4 | 4 | 48 | 20 | 1.15 | 1.135489
4 | 16 | 0 | 4 | 12 | 8 | 52 | 4 | 1.17 | 1.149343
4 | 8 | 4 | 4 | 16 | 12 | 48 | 4 | 1.07 | 1.091364
4 | 12 | 0 | 12 | 20 | 8 | 44 | 0 | 1.09 | 1.112379
4 | 12 | 0 | 12 | 20 | 8 | 44 | 0 | 1.13 | 1.112379
0 | 12 | 8 | 4 | 16 | 20 | 36 | 4 | 1.09 | 1.130615
4 | 12 | 4 | 4 | 20 | 16 | 32 | 8 | 1.17 | 1.171809
4 | 8 | 0 | 0 | 4 | 8 | 52 | 24 | 1.16 | 1.160228
4 | 0 | 4 | 0 | 20 | 8 | 52 | 12 | 1.07 | 1.090098
4 | 8 | 12 | 4 | 4 | 24 | 40 | 4 | 1.14 | 1.145057
4 | 0 | 12 | 16 | 4 | 12 | 52 | 0 | 1.16 | 1.163841
0 | 16 | 8 | 4 | 16 | 20 | 36 | 0 | 1.17 | 1.158683
4 | 12 | 8 | 0 | 8 | 8 | 56 | 4 | 1.12 | 1.113875
4 | 0 | 4 | 4 | 16 | 12 | 56 | 4 | 1.14 | 1.123619
0 | 4 | 8 | 4 | 16 | 20 | 44 | 4 | 1.17 | 1.150195
0 | 12 | 4 | 0 | 4 | 16 | 40 | 24 | 1.17 | 1.158997
0 | 0 | 8 | 4 | 16 | 12 | 52 | 8 | 1.1 | 1.11864
0 | 16 | 0 | 4 | 20 | 20 | 28 | 12 | 1.13 | 1.154872
4 | 16 | 8 | 0 | 12 | 0 | 48 | 12 | 1.08 | 1.086896
0 | 0 | 8 | 4 | 16 | 12 | 52 | 8 | 1.14 | 1.11864
4 | 12 | 4 | 4 | 12 | 16 | 36 | 12 | 1.21 | 1.187075
0 | 24 | 8 | 0 | 12 | 16 | 32 | 8 | 1.15 | 1.216526
4 | 32 | 8 | 4 | 4 | 20 | 24 | 4 | 1.16 | 1.170034
0 | 24 | 8 | 0 | 12 | 16 | 32 | 8 | 1.25 | 1.216526
4 | 40 | 0 | 0 | 12 | 4 | 36 | 4 | 1.18 | 1.180304
0 | 16 | 0 | 4 | 20 | 20 | 28 | 12 | 1.17 | 1.154872
4 | 20 | 4 | 4 | 16 | 0 | 52 | 0 | 1.13 | 1.141342
4 | 12 | 0 | 0 | 16 | 8 | 52 | 8 | 1.13 | 1.110319

## Test Results
Al | Co | Cr | Cu | Fe | Mn | Ni | V | Actual_Avg HDYN/HQS | Predicted_Avg HDYN/HQS
0 | 16 | 8 | 4 | 16 | 20 | 36 | 0 | 1.17 | 1.158683
4 | 0 | 8 | 4 | 24 | 12 | 44 | 4 | 1.17 | 1.140888
4 | 12 | 8 | 0 | 8 | 8 | 56 | 4 | 1.09 | 1.113875
0 | 16 | 8 | 4 | 16 | 20 | 36 | 0 | 1.15 | 1.158683
4 | 12 | 0 | 12 | 20 | 8 | 44 | 0 | 1.09 | 1.112379
4 | 12 | 4 | 4 | 12 | 16 | 36 | 12 | 1.21 | 1.187075
0 | 24 | 8 | 0 | 12 | 16 | 32 | 8 | 1.25 | 1.216526
4 | 0 | 4 | 0 | 4 | 4 | 60 | 24 | 1.14 | 1.143754
4 | 0 | 12 | 4 | 4 | 16 | 52 | 8 | 1.16 | 1.164799
0 | 24 | 4 | 0 | 8 | 4 | 36 | 24 | 1.09 | 1.093576
4 | 16 | 8 | 0 | 12 | 0 | 48 | 12 | 1.08 | 1.086896
0 | 12 | 8 | 4 | 16 | 20 | 36 | 4 | 1.09 | 1.130615