## Train Results
Al | Co | Cr | Cu | Fe | Mn | Ni | V | Actual_Avg HDYN/HQS | Predicted_Avg HDYN/HQS
0 | 40 | 4 | 0 | 28 | 4 | 4 | 20 | 1.13 | 1.136703
4 | 0 | 8 | 24 | 4 | 16 | 44 | 0 | 1.22 | 1.203044
4 | 16 | 0 | 20 | 4 | 12 | 44 | 0 | 1.2 | 1.197905
0 | 24 | 4 | 0 | 8 | 4 | 36 | 24 | 1.09 | 1.08624
4 | 0 | 8 | 4 | 24 | 12 | 44 | 4 | 1.13 | 1.149749
0 | 16 | 8 | 4 | 16 | 20 | 36 | 0 | 1.15 | 1.157411
4 | 20 | 4 | 4 | 16 | 0 | 52 | 0 | 1.14 | 1.132761
4 | 0 | 12 | 4 | 4 | 16 | 52 | 8 | 1.16 | 1.153177
4 | 12 | 8 | 0 | 8 | 8 | 56 | 4 | 1.09 | 1.114409
4 | 4 | 4 | 8 | 28 | 16 | 32 | 4 | 1.2 | 1.221901
4 | 0 | 8 | 4 | 24 | 12 | 44 | 4 | 1.17 | 1.149749
4 | 8 | 0 | 12 | 20 | 8 | 48 | 0 | 1.17 | 1.125647
0 | 20 | 8 | 4 | 0 | 20 | 44 | 4 | 1.11 | 1.131449
0 | 20 | 8 | 4 | 0 | 20 | 44 | 4 | 1.13 | 1.131449
4 | 12 | 0 | 0 | 16 | 8 | 52 | 8 | 1.07 | 1.095732
4 | 12 | 8 | 4 | 16 | 8 | 48 | 0 | 1.18 | 1.163148
0 | 20 | 4 | 0 | 4 | 4 | 48 | 20 | 1.15 | 1.133649
4 | 16 | 0 | 4 | 12 | 8 | 52 | 4 | 1.17 | 1.159852
4 | 8 | 4 | 4 | 16 | 12 | 48 | 4 | 1.07 | 1.094872
4 | 12 | 0 | 12 | 20 | 8 | 44 | 0 | 1.09 | 1.098811
4 | 12 | 0 | 12 | 20 | 8 | 44 | 0 | 1.13 | 1.098811
0 | 12 | 8 | 4 | 16 | 20 | 36 | 4 | 1.09 | 1.113115
4 | 12 | 4 | 4 | 20 | 16 | 32 | 8 | 1.17 | 1.176287
4 | 8 | 0 | 0 | 4 | 8 | 52 | 24 | 1.16 | 1.161266
4 | 0 | 4 | 0 | 20 | 8 | 52 | 12 | 1.07 | 1.08074
4 | 8 | 12 | 4 | 4 | 24 | 40 | 4 | 1.14 | 1.142421
4 | 0 | 12 | 16 | 4 | 12 | 52 | 0 | 1.16 | 1.158883
0 | 16 | 8 | 4 | 16 | 20 | 36 | 0 | 1.17 | 1.157411
4 | 12 | 8 | 0 | 8 | 8 | 56 | 4 | 1.12 | 1.114409
4 | 0 | 4 | 4 | 16 | 12 | 56 | 4 | 1.14 | 1.139897
0 | 4 | 8 | 4 | 16 | 20 | 44 | 4 | 1.17 | 1.136029
0 | 12 | 4 | 0 | 4 | 16 | 40 | 24 | 1.17 | 1.166258
0 | 0 | 8 | 4 | 16 | 12 | 52 | 8 | 1.1 | 1.120237
0 | 16 | 0 | 4 | 20 | 20 | 28 | 12 | 1.13 | 1.161487
4 | 16 | 8 | 0 | 12 | 0 | 48 | 12 | 1.08 | 1.076405
0 | 0 | 8 | 4 | 16 | 12 | 52 | 8 | 1.14 | 1.120237
4 | 12 | 4 | 4 | 12 | 16 | 36 | 12 | 1.21 | 1.197951
0 | 24 | 8 | 0 | 12 | 16 | 32 | 8 | 1.15 | 1.205635
4 | 32 | 8 | 4 | 4 | 20 | 24 | 4 | 1.16 | 1.161119
0 | 24 | 8 | 0 | 12 | 16 | 32 | 8 | 1.25 | 1.205635
4 | 40 | 0 | 0 | 12 | 4 | 36 | 4 | 1.18 | 1.178856
0 | 16 | 0 | 4 | 20 | 20 | 28 | 12 | 1.17 | 1.161487
4 | 20 | 4 | 4 | 16 | 0 | 52 | 0 | 1.13 | 1.132761
4 | 12 | 0 | 0 | 16 | 8 | 52 | 8 | 1.13 | 1.095732

## Test Results
Al | Co | Cr | Cu | Fe | Mn | Ni | V | Actual_Avg HDYN/HQS | Predicted_Avg HDYN/HQS
0 | 16 | 8 | 4 | 16 | 20 | 36 | 0 | 1.17 | 1.157411
4 | 0 | 8 | 4 | 24 | 12 | 44 | 4 | 1.17 | 1.149749
4 | 12 | 8 | 0 | 8 | 8 | 56 | 4 | 1.09 | 1.114409
0 | 16 | 8 | 4 | 16 | 20 | 36 | 0 | 1.15 | 1.157411
4 | 12 | 0 | 12 | 20 | 8 | 44 | 0 | 1.09 | 1.098811
4 | 12 | 4 | 4 | 12 | 16 | 36 | 12 | 1.21 | 1.197951
0 | 24 | 8 | 0 | 12 | 16 | 32 | 8 | 1.25 | 1.205635
4 | 0 | 4 | 0 | 4 | 4 | 60 | 24 | 1.14 | 1.129131
4 | 0 | 12 | 4 | 4 | 16 | 52 | 8 | 1.16 | 1.153177
0 | 24 | 4 | 0 | 8 | 4 | 36 | 24 | 1.09 | 1.08624
4 | 16 | 8 | 0 | 12 | 0 | 48 | 12 | 1.08 | 1.076405
0 | 12 | 8 | 4 | 16 | 20 | 36 | 4 | 1.09 | 1.113115