## Train Results
Al | Co | Cr | Cu | Fe | Mn | Ni | V | Actual_Avg HDYN/HQS | Predicted_Avg HDYN/HQS
0 | 40 | 4 | 0 | 28 | 4 | 4 | 20 | 1.13 | 1.164497
4 | 0 | 8 | 24 | 4 | 16 | 44 | 0 | 1.22 | 1.164971
4 | 16 | 0 | 20 | 4 | 12 | 44 | 0 | 1.2 | 1.164696
0 | 24 | 4 | 0 | 8 | 4 | 36 | 24 | 1.09 | 1.157136
4 | 0 | 8 | 4 | 24 | 12 | 44 | 4 | 1.13 | 1.157931
0 | 16 | 8 | 4 | 16 | 20 | 36 | 0 | 1.15 | 1.156537
4 | 20 | 4 | 4 | 16 | 0 | 52 | 0 | 1.14 | 1.160425
4 | 0 | 12 | 4 | 4 | 16 | 52 | 8 | 1.16 | 1.156846
4 | 12 | 8 | 0 | 8 | 8 | 56 | 4 | 1.09 | 1.158104
4 | 4 | 4 | 8 | 28 | 16 | 32 | 4 | 1.2 | 1.160364
4 | 0 | 8 | 4 | 24 | 12 | 44 | 4 | 1.17 | 1.157931
4 | 8 | 0 | 12 | 20 | 8 | 48 | 0 | 1.17 | 1.160391
0 | 20 | 8 | 4 | 0 | 20 | 44 | 4 | 1.11 | 1.156355
0 | 20 | 8 | 4 | 0 | 20 | 44 | 4 | 1.13 | 1.156355
4 | 12 | 0 | 0 | 16 | 8 | 52 | 8 | 1.07 | 1.159032
4 | 12 | 8 | 4 | 16 | 8 | 48 | 0 | 1.18 | 1.16057
0 | 20 | 4 | 0 | 4 | 4 | 48 | 20 | 1.15 | 1.154925
4 | 16 | 0 | 4 | 12 | 8 | 52 | 4 | 1.17 | 1.161403
4 | 8 | 4 | 4 | 16 | 12 | 48 | 4 | 1.07 | 1.160613
4 | 12 | 0 | 12 | 20 | 8 | 44 | 0 | 1.09 | 1.161076
4 | 12 | 0 | 12 | 20 | 8 | 44 | 0 | 1.13 | 1.161076
0 | 12 | 8 | 4 | 16 | 20 | 36 | 4 | 1.09 | 1.155483
4 | 12 | 4 | 4 | 20 | 16 | 32 | 8 | 1.17 | 1.161969
4 | 8 | 0 | 0 | 4 | 8 | 52 | 24 | 1.16 | 1.158362
4 | 0 | 4 | 0 | 20 | 8 | 52 | 12 | 1.07 | 1.156343
4 | 8 | 12 | 4 | 4 | 24 | 40 | 4 | 1.14 | 1.160418
4 | 0 | 12 | 16 | 4 | 12 | 52 | 0 | 1.16 | 1.163388
0 | 16 | 8 | 4 | 16 | 20 | 36 | 0 | 1.17 | 1.156537
4 | 12 | 8 | 0 | 8 | 8 | 56 | 4 | 1.12 | 1.158104
4 | 0 | 4 | 4 | 16 | 12 | 56 | 4 | 1.14 | 1.158578
0 | 4 | 8 | 4 | 16 | 20 | 44 | 4 | 1.17 | 1.154227
0 | 12 | 4 | 0 | 4 | 16 | 40 | 24 | 1.17 | 1.152976
0 | 0 | 8 | 4 | 16 | 12 | 52 | 8 | 1.1 | 1.154077
0 | 16 | 0 | 4 | 20 | 20 | 28 | 12 | 1.13 | 1.158265
4 | 16 | 8 | 0 | 12 | 0 | 48 | 12 | 1.08 | 1.156982
0 | 0 | 8 | 4 | 16 | 12 | 52 | 8 | 1.14 | 1.154077
4 | 12 | 4 | 4 | 12 | 16 | 36 | 12 | 1.21 | 1.161781
0 | 24 | 8 | 0 | 12 | 16 | 32 | 8 | 1.15 | 1.15905
4 | 32 | 8 | 4 | 4 | 20 | 24 | 4 | 1.16 | 1.161837
0 | 24 | 8 | 0 | 12 | 16 | 32 | 8 | 1.25 | 1.15905
4 | 40 | 0 | 0 | 12 | 4 | 36 | 4 | 1.18 | 1.165141
0 | 16 | 0 | 4 | 20 | 20 | 28 | 12 | 1.17 | 1.158265
4 | 20 | 4 | 4 | 16 | 0 | 52 | 0 | 1.13 | 1.160425
4 | 12 | 0 | 0 | 16 | 8 | 52 | 8 | 1.13 | 1.159032

## Test Results
Al | Co | Cr | Cu | Fe | Mn | Ni | V | Actual_Avg HDYN/HQS | Predicted_Avg HDYN/HQS
0 | 16 | 8 | 4 | 16 | 20 | 36 | 0 | 1.17 | 1.156537
4 | 0 | 8 | 4 | 24 | 12 | 44 | 4 | 1.17 | 1.157931
4 | 12 | 8 | 0 | 8 | 8 | 56 | 4 | 1.09 | 1.158104
0 | 16 | 8 | 4 | 16 | 20 | 36 | 0 | 1.15 | 1.156537
4 | 12 | 0 | 12 | 20 | 8 | 44 | 0 | 1.09 | 1.161076
4 | 12 | 4 | 4 | 12 | 16 | 36 | 12 | 1.21 | 1.161781
0 | 24 | 8 | 0 | 12 | 16 | 32 | 8 | 1.25 | 1.15905
4 | 0 | 4 | 0 | 4 | 4 | 60 | 24 | 1.14 | 1.155295
4 | 0 | 12 | 4 | 4 | 16 | 52 | 8 | 1.16 | 1.156846
0 | 24 | 4 | 0 | 8 | 4 | 36 | 24 | 1.09 | 1.157136
4 | 16 | 8 | 0 | 12 | 0 | 48 | 12 | 1.08 | 1.156982
0 | 12 | 8 | 4 | 16 | 20 | 36 | 4 | 1.09 | 1.155483