## Train Results
Al | Co | Cr | Cu | Fe | Mn | Ni | V | Actual_Avg HDYN/HQS | Predicted_Avg HDYN/HQS
0 | 40 | 4 | 0 | 28 | 4 | 4 | 20 | 1.13 | 1.160489
4 | 0 | 8 | 24 | 4 | 16 | 44 | 0 | 1.22 | 1.156903
4 | 16 | 0 | 20 | 4 | 12 | 44 | 0 | 1.2 | 1.157027
0 | 24 | 4 | 0 | 8 | 4 | 36 | 24 | 1.09 | 1.159503
4 | 0 | 8 | 4 | 24 | 12 | 44 | 4 | 1.13 | 1.154943
0 | 16 | 8 | 4 | 16 | 20 | 36 | 0 | 1.15 | 1.158561
4 | 20 | 4 | 4 | 16 | 0 | 52 | 0 | 1.14 | 1.155192
4 | 0 | 12 | 4 | 4 | 16 | 52 | 8 | 1.16 | 1.157582
4 | 12 | 8 | 0 | 8 | 8 | 56 | 4 | 1.09 | 1.153384
4 | 4 | 4 | 8 | 28 | 16 | 32 | 4 | 1.2 | 1.154294
4 | 0 | 8 | 4 | 24 | 12 | 44 | 4 | 1.17 | 1.154943
4 | 8 | 0 | 12 | 20 | 8 | 48 | 0 | 1.17 | 1.153867
0 | 20 | 8 | 4 | 0 | 20 | 44 | 4 | 1.11 | 1.161146
0 | 20 | 8 | 4 | 0 | 20 | 44 | 4 | 1.13 | 1.161146
4 | 12 | 0 | 0 | 16 | 8 | 52 | 8 | 1.07 | 1.154355
4 | 12 | 8 | 4 | 16 | 8 | 48 | 0 | 1.18 | 1.154398
0 | 20 | 4 | 0 | 4 | 4 | 48 | 20 | 1.15 | 1.159966
4 | 16 | 0 | 4 | 12 | 8 | 52 | 4 | 1.17 | 1.155576
4 | 8 | 4 | 4 | 16 | 12 | 48 | 4 | 1.07 | 1.15381
4 | 12 | 0 | 12 | 20 | 8 | 44 | 0 | 1.09 | 1.154452
4 | 12 | 0 | 12 | 20 | 8 | 44 | 0 | 1.13 | 1.154452
0 | 12 | 8 | 4 | 16 | 20 | 36 | 4 | 1.09 | 1.158308
4 | 12 | 4 | 4 | 20 | 16 | 32 | 8 | 1.17 | 1.156469
4 | 8 | 0 | 0 | 4 | 8 | 52 | 24 | 1.16 | 1.157359
4 | 0 | 4 | 0 | 20 | 8 | 52 | 12 | 1.07 | 1.153974
4 | 8 | 12 | 4 | 4 | 24 | 40 | 4 | 1.14 | 1.161751
4 | 0 | 12 | 16 | 4 | 12 | 52 | 0 | 1.16 | 1.157149
0 | 16 | 8 | 4 | 16 | 20 | 36 | 0 | 1.17 | 1.158561
4 | 12 | 8 | 0 | 8 | 8 | 56 | 4 | 1.12 | 1.153384
4 | 0 | 4 | 4 | 16 | 12 | 56 | 4 | 1.14 | 1.153868
0 | 4 | 8 | 4 | 16 | 20 | 44 | 4 | 1.17 | 1.15803
0 | 12 | 4 | 0 | 4 | 16 | 40 | 24 | 1.17 | 1.159955
0 | 0 | 8 | 4 | 16 | 12 | 52 | 8 | 1.1 | 1.156656
0 | 16 | 0 | 4 | 20 | 20 | 28 | 12 | 1.13 | 1.159254
4 | 16 | 8 | 0 | 12 | 0 | 48 | 12 | 1.08 | 1.153679
0 | 0 | 8 | 4 | 16 | 12 | 52 | 8 | 1.14 | 1.156656
4 | 12 | 4 | 4 | 12 | 16 | 36 | 12 | 1.21 | 1.157817
0 | 24 | 8 | 0 | 12 | 16 | 32 | 8 | 1.15 | 1.16096
4 | 32 | 8 | 4 | 4 | 20 | 24 | 4 | 1.16 | 1.162822
0 | 24 | 8 | 0 | 12 | 16 | 32 | 8 | 1.25 | 1.16096
4 | 40 | 0 | 0 | 12 | 4 | 36 | 4 | 1.18 | 1.158066
0 | 16 | 0 | 4 | 20 | 20 | 28 | 12 | 1.17 | 1.159254
4 | 20 | 4 | 4 | 16 | 0 | 52 | 0 | 1.13 | 1.155192
4 | 12 | 0 | 0 | 16 | 8 | 52 | 8 | 1.13 | 1.154355

## Test Results
Al | Co | Cr | Cu | Fe | Mn | Ni | V | Actual_Avg HDYN/HQS | Predicted_Avg HDYN/HQS
0 | 24 | 4 | 0 | 8 | 4 | 36 | 24 | 1.09 | 1.159503
4 | 12 | 4 | 4 | 20 | 16 | 32 | 8 | 1.17 | 1.156469
4 | 12 | 0 | 12 | 20 | 8 | 44 | 0 | 1.13 | 1.154452
0 | 0 | 8 | 4 | 16 | 12 | 52 | 8 | 1.1 | 1.156656
4 | 4 | 4 | 8 | 28 | 16 | 32 | 4 | 1.2 | 1.154294
4 | 12 | 8 | 0 | 8 | 8 | 56 | 4 | 1.12 | 1.153384
0 | 16 | 0 | 4 | 20 | 20 | 28 | 12 | 1.13 | 1.159254
0 | 20 | 8 | 4 | 0 | 20 | 44 | 4 | 1.11 | 1.161146
0 | 20 | 8 | 4 | 0 | 20 | 44 | 4 | 1.13 | 1.161146
4 | 28 | 0 | 20 | 4 | 8 | 36 | 0 | 1.16 | 1.15858
4 | 16 | 8 | 0 | 12 | 0 | 48 | 12 | 1.08 | 1.153679
4 | 0 | 8 | 4 | 24 | 12 | 44 | 4 | 1.13 | 1.154943