## Train Results
Al | Co | Cr | Cu | Fe | Mn | Ni | V | Actual_Avg HDYN/HQS | Predicted_Avg HDYN/HQS
0 | 40 | 4 | 0 | 28 | 4 | 4 | 20 | 1.13 | 1.126251
4 | 0 | 8 | 24 | 4 | 16 | 44 | 0 | 1.22 | 1.236671
4 | 16 | 0 | 20 | 4 | 12 | 44 | 0 | 1.2 | 1.201575
0 | 24 | 4 | 0 | 8 | 4 | 36 | 24 | 1.09 | 1.094288
4 | 0 | 8 | 4 | 24 | 12 | 44 | 4 | 1.13 | 1.13036
0 | 16 | 8 | 4 | 16 | 20 | 36 | 0 | 1.15 | 1.152503
4 | 20 | 4 | 4 | 16 | 0 | 52 | 0 | 1.14 | 1.146084
4 | 0 | 12 | 4 | 4 | 16 | 52 | 8 | 1.16 | 1.161654
4 | 12 | 8 | 0 | 8 | 8 | 56 | 4 | 1.09 | 1.121732
4 | 4 | 4 | 8 | 28 | 16 | 32 | 4 | 1.2 | 1.19084
4 | 0 | 8 | 4 | 24 | 12 | 44 | 4 | 1.17 | 1.13036
4 | 8 | 0 | 12 | 20 | 8 | 48 | 0 | 1.17 | 1.134615
0 | 20 | 8 | 4 | 0 | 20 | 44 | 4 | 1.11 | 1.125971
0 | 20 | 8 | 4 | 0 | 20 | 44 | 4 | 1.13 | 1.125971
4 | 12 | 0 | 0 | 16 | 8 | 52 | 8 | 1.07 | 1.107582
4 | 12 | 8 | 4 | 16 | 8 | 48 | 0 | 1.18 | 1.167505
0 | 20 | 4 | 0 | 4 | 4 | 48 | 20 | 1.15 | 1.143646
4 | 16 | 0 | 4 | 12 | 8 | 52 | 4 | 1.17 | 1.152467
4 | 8 | 4 | 4 | 16 | 12 | 48 | 4 | 1.07 | 1.09781
4 | 12 | 0 | 12 | 20 | 8 | 44 | 0 | 1.09 | 1.109603
4 | 12 | 0 | 12 | 20 | 8 | 44 | 0 | 1.13 | 1.109603
0 | 12 | 8 | 4 | 16 | 20 | 36 | 4 | 1.09 | 1.130845
4 | 12 | 4 | 4 | 20 | 16 | 32 | 8 | 1.17 | 1.147901
4 | 8 | 0 | 0 | 4 | 8 | 52 | 24 | 1.16 | 1.149107
4 | 0 | 4 | 0 | 20 | 8 | 52 | 12 | 1.07 | 1.090654
4 | 8 | 12 | 4 | 4 | 24 | 40 | 4 | 1.14 | 1.138745
4 | 0 | 12 | 16 | 4 | 12 | 52 | 0 | 1.16 | 1.167327
0 | 16 | 8 | 4 | 16 | 20 | 36 | 0 | 1.17 | 1.152503
4 | 12 | 8 | 0 | 8 | 8 | 56 | 4 | 1.12 | 1.121732
4 | 0 | 4 | 4 | 16 | 12 | 56 | 4 | 1.14 | 1.134168
0 | 4 | 8 | 4 | 16 | 20 | 44 | 4 | 1.17 | 1.149329
0 | 12 | 4 | 0 | 4 | 16 | 40 | 24 | 1.17 | 1.175847
0 | 0 | 8 | 4 | 16 | 12 | 52 | 8 | 1.1 | 1.118959
0 | 16 | 0 | 4 | 20 | 20 | 28 | 12 | 1.13 | 1.13958
4 | 16 | 8 | 0 | 12 | 0 | 48 | 12 | 1.08 | 1.086517
0 | 0 | 8 | 4 | 16 | 12 | 52 | 8 | 1.14 | 1.118959
4 | 12 | 4 | 4 | 12 | 16 | 36 | 12 | 1.21 | 1.19655
0 | 24 | 8 | 0 | 12 | 16 | 32 | 8 | 1.15 | 1.213287
4 | 32 | 8 | 4 | 4 | 20 | 24 | 4 | 1.16 | 1.160523
0 | 24 | 8 | 0 | 12 | 16 | 32 | 8 | 1.25 | 1.213287
4 | 40 | 0 | 0 | 12 | 4 | 36 | 4 | 1.18 | 1.188514
0 | 16 | 0 | 4 | 20 | 20 | 28 | 12 | 1.17 | 1.13958
4 | 20 | 4 | 4 | 16 | 0 | 52 | 0 | 1.13 | 1.146084
4 | 12 | 0 | 0 | 16 | 8 | 52 | 8 | 1.13 | 1.107582

## Test Results
Al | Co | Cr | Cu | Fe | Mn | Ni | V | Actual_Avg HDYN/HQS | Predicted_Avg HDYN/HQS
0 | 24 | 4 | 0 | 8 | 4 | 36 | 24 | 1.09 | 1.094288
4 | 12 | 4 | 4 | 20 | 16 | 32 | 8 | 1.17 | 1.147901
4 | 12 | 0 | 12 | 20 | 8 | 44 | 0 | 1.13 | 1.109603
0 | 0 | 8 | 4 | 16 | 12 | 52 | 8 | 1.1 | 1.118959
4 | 4 | 4 | 8 | 28 | 16 | 32 | 4 | 1.2 | 1.19084
4 | 12 | 8 | 0 | 8 | 8 | 56 | 4 | 1.12 | 1.121732
0 | 16 | 0 | 4 | 20 | 20 | 28 | 12 | 1.13 | 1.13958
0 | 20 | 8 | 4 | 0 | 20 | 44 | 4 | 1.11 | 1.125971
0 | 20 | 8 | 4 | 0 | 20 | 44 | 4 | 1.13 | 1.125971
4 | 28 | 0 | 20 | 4 | 8 | 36 | 0 | 1.16 | 1.171206
4 | 16 | 8 | 0 | 12 | 0 | 48 | 12 | 1.08 | 1.086517
4 | 0 | 8 | 4 | 24 | 12 | 44 | 4 | 1.13 | 1.13036