## Train Results
Al | Co | Cr | Cu | Fe | Mn | Ni | V | Actual_Avg HDYN/HQS | Predicted_Avg HDYN/HQS
0 | 40 | 4 | 0 | 28 | 4 | 4 | 20 | 1.13 | 1.157733
4 | 0 | 8 | 24 | 4 | 16 | 44 | 0 | 1.22 | 1.160967
4 | 16 | 0 | 20 | 4 | 12 | 44 | 0 | 1.2 | 1.162643
0 | 24 | 4 | 0 | 8 | 4 | 36 | 24 | 1.09 | 1.154821
4 | 0 | 8 | 4 | 24 | 12 | 44 | 4 | 1.13 | 1.154801
0 | 16 | 8 | 4 | 16 | 20 | 36 | 0 | 1.15 | 1.152348
4 | 20 | 4 | 4 | 16 | 0 | 52 | 0 | 1.14 | 1.157406
4 | 0 | 12 | 4 | 4 | 16 | 52 | 8 | 1.16 | 1.156328
4 | 12 | 8 | 0 | 8 | 8 | 56 | 4 | 1.09 | 1.157561
4 | 4 | 4 | 8 | 28 | 16 | 32 | 4 | 1.2 | 1.154326
4 | 0 | 8 | 4 | 24 | 12 | 44 | 4 | 1.17 | 1.154801
4 | 8 | 0 | 12 | 20 | 8 | 48 | 0 | 1.17 | 1.158074
0 | 20 | 8 | 4 | 0 | 20 | 44 | 4 | 1.11 | 1.152881
0 | 20 | 8 | 4 | 0 | 20 | 44 | 4 | 1.13 | 1.152881
4 | 12 | 0 | 0 | 16 | 8 | 52 | 8 | 1.07 | 1.155722
4 | 12 | 8 | 4 | 16 | 8 | 48 | 0 | 1.18 | 1.156408
0 | 20 | 4 | 0 | 4 | 4 | 48 | 20 | 1.15 | 1.15398
4 | 16 | 0 | 4 | 12 | 8 | 52 | 4 | 1.17 | 1.157668
4 | 8 | 4 | 4 | 16 | 12 | 48 | 4 | 1.07 | 1.155965
4 | 12 | 0 | 12 | 20 | 8 | 44 | 0 | 1.09 | 1.158178
4 | 12 | 0 | 12 | 20 | 8 | 44 | 0 | 1.13 | 1.158178
0 | 12 | 8 | 4 | 16 | 20 | 36 | 4 | 1.09 | 1.152519
4 | 12 | 4 | 4 | 20 | 16 | 32 | 8 | 1.17 | 1.155217
4 | 8 | 0 | 0 | 4 | 8 | 52 | 24 | 1.16 | 1.155419
4 | 0 | 4 | 0 | 20 | 8 | 52 | 12 | 1.07 | 1.155336
4 | 8 | 12 | 4 | 4 | 24 | 40 | 4 | 1.14 | 1.155516
4 | 0 | 12 | 16 | 4 | 12 | 52 | 0 | 1.16 | 1.158949
0 | 16 | 8 | 4 | 16 | 20 | 36 | 0 | 1.17 | 1.152348
4 | 12 | 8 | 0 | 8 | 8 | 56 | 4 | 1.12 | 1.157561
4 | 0 | 4 | 4 | 16 | 12 | 56 | 4 | 1.14 | 1.155851
0 | 4 | 8 | 4 | 16 | 20 | 44 | 4 | 1.17 | 1.153373
0 | 12 | 4 | 0 | 4 | 16 | 40 | 24 | 1.17 | 1.151699
0 | 0 | 8 | 4 | 16 | 12 | 52 | 8 | 1.1 | 1.154548
0 | 16 | 0 | 4 | 20 | 20 | 28 | 12 | 1.13 | 1.155488
4 | 16 | 8 | 0 | 12 | 0 | 48 | 12 | 1.08 | 1.155577
0 | 0 | 8 | 4 | 16 | 12 | 52 | 8 | 1.14 | 1.154548
4 | 12 | 4 | 4 | 12 | 16 | 36 | 12 | 1.21 | 1.156239
0 | 24 | 8 | 0 | 12 | 16 | 32 | 8 | 1.15 | 1.151682
4 | 32 | 8 | 4 | 4 | 20 | 24 | 4 | 1.16 | 1.156753
0 | 24 | 8 | 0 | 12 | 16 | 32 | 8 | 1.25 | 1.151682
4 | 40 | 0 | 0 | 12 | 4 | 36 | 4 | 1.18 | 1.155763
0 | 16 | 0 | 4 | 20 | 20 | 28 | 12 | 1.17 | 1.155488
4 | 20 | 4 | 4 | 16 | 0 | 52 | 0 | 1.13 | 1.157406
4 | 12 | 0 | 0 | 16 | 8 | 52 | 8 | 1.13 | 1.155722

## Test Results
Al | Co | Cr | Cu | Fe | Mn | Ni | V | Actual_Avg HDYN/HQS | Predicted_Avg HDYN/HQS
0 | 24 | 4 | 0 | 8 | 4 | 36 | 24 | 1.09 | 1.154821
4 | 12 | 4 | 4 | 20 | 16 | 32 | 8 | 1.17 | 1.155217
4 | 12 | 0 | 12 | 20 | 8 | 44 | 0 | 1.13 | 1.158178
0 | 0 | 8 | 4 | 16 | 12 | 52 | 8 | 1.1 | 1.154548
4 | 4 | 4 | 8 | 28 | 16 | 32 | 4 | 1.2 | 1.154326
4 | 12 | 8 | 0 | 8 | 8 | 56 | 4 | 1.12 | 1.157561
0 | 16 | 0 | 4 | 20 | 20 | 28 | 12 | 1.13 | 1.155488
0 | 20 | 8 | 4 | 0 | 20 | 44 | 4 | 1.11 | 1.152881
0 | 20 | 8 | 4 | 0 | 20 | 44 | 4 | 1.13 | 1.152881
4 | 28 | 0 | 20 | 4 | 8 | 36 | 0 | 1.16 | 1.163564
4 | 16 | 8 | 0 | 12 | 0 | 48 | 12 | 1.08 | 1.155577
4 | 0 | 8 | 4 | 24 | 12 | 44 | 4 | 1.13 | 1.154801