## Train Results
Al | Co | Cr | Cu | Fe | Mn | Ni | V | Actual_Avg HDYN/HQS | Predicted_Avg HDYN/HQS
0 | 40 | 4 | 0 | 28 | 4 | 4 | 20 | 1.13 | 1.126764
4 | 0 | 8 | 24 | 4 | 16 | 44 | 0 | 1.22 | 1.220684
4 | 16 | 0 | 20 | 4 | 12 | 44 | 0 | 1.2 | 1.201657
0 | 24 | 4 | 0 | 8 | 4 | 36 | 24 | 1.09 | 1.091316
4 | 0 | 8 | 4 | 24 | 12 | 44 | 4 | 1.13 | 1.140734
0 | 16 | 8 | 4 | 16 | 20 | 36 | 0 | 1.15 | 1.149585
4 | 20 | 4 | 4 | 16 | 0 | 52 | 0 | 1.14 | 1.135481
4 | 0 | 12 | 4 | 4 | 16 | 52 | 8 | 1.16 | 1.157098
4 | 12 | 8 | 0 | 8 | 8 | 56 | 4 | 1.09 | 1.103817
4 | 4 | 4 | 8 | 28 | 16 | 32 | 4 | 1.2 | 1.1752
4 | 0 | 8 | 4 | 24 | 12 | 44 | 4 | 1.17 | 1.140734
4 | 8 | 0 | 12 | 20 | 8 | 48 | 0 | 1.17 | 1.130714
0 | 20 | 8 | 4 | 0 | 20 | 44 | 4 | 1.11 | 1.120728
0 | 20 | 8 | 4 | 0 | 20 | 44 | 4 | 1.13 | 1.120728
4 | 12 | 0 | 0 | 16 | 8 | 52 | 8 | 1.07 | 1.098155
4 | 12 | 8 | 4 | 16 | 8 | 48 | 0 | 1.18 | 1.166399
0 | 20 | 4 | 0 | 4 | 4 | 48 | 20 | 1.15 | 1.142233
4 | 16 | 0 | 4 | 12 | 8 | 52 | 4 | 1.17 | 1.148177
4 | 8 | 4 | 4 | 16 | 12 | 48 | 4 | 1.07 | 1.08211
4 | 12 | 0 | 12 | 20 | 8 | 44 | 0 | 1.09 | 1.110803
4 | 12 | 0 | 12 | 20 | 8 | 44 | 0 | 1.13 | 1.110803
0 | 12 | 8 | 4 | 16 | 20 | 36 | 4 | 1.09 | 1.103004
4 | 12 | 4 | 4 | 20 | 16 | 32 | 8 | 1.17 | 1.146861
4 | 8 | 0 | 0 | 4 | 8 | 52 | 24 | 1.16 | 1.159237
4 | 0 | 4 | 0 | 20 | 8 | 52 | 12 | 1.07 | 1.076483
4 | 8 | 12 | 4 | 4 | 24 | 40 | 4 | 1.14 | 1.143746
4 | 0 | 12 | 16 | 4 | 12 | 52 | 0 | 1.16 | 1.151037
0 | 16 | 8 | 4 | 16 | 20 | 36 | 0 | 1.17 | 1.149585
4 | 12 | 8 | 0 | 8 | 8 | 56 | 4 | 1.12 | 1.103817
4 | 0 | 4 | 4 | 16 | 12 | 56 | 4 | 1.14 | 1.118652
0 | 4 | 8 | 4 | 16 | 20 | 44 | 4 | 1.17 | 1.142473
0 | 12 | 4 | 0 | 4 | 16 | 40 | 24 | 1.17 | 1.164294
0 | 0 | 8 | 4 | 16 | 12 | 52 | 8 | 1.1 | 1.119147
0 | 16 | 0 | 4 | 20 | 20 | 28 | 12 | 1.13 | 1.148003
4 | 16 | 8 | 0 | 12 | 0 | 48 | 12 | 1.08 | 1.075633
0 | 0 | 8 | 4 | 16 | 12 | 52 | 8 | 1.14 | 1.119147
4 | 12 | 4 | 4 | 12 | 16 | 36 | 12 | 1.21 | 1.195465
0 | 24 | 8 | 0 | 12 | 16 | 32 | 8 | 1.15 | 1.191185
4 | 32 | 8 | 4 | 4 | 20 | 24 | 4 | 1.16 | 1.166997
0 | 24 | 8 | 0 | 12 | 16 | 32 | 8 | 1.25 | 1.191185
4 | 40 | 0 | 0 | 12 | 4 | 36 | 4 | 1.18 | 1.19225
0 | 16 | 0 | 4 | 20 | 20 | 28 | 12 | 1.17 | 1.148003
4 | 20 | 4 | 4 | 16 | 0 | 52 | 0 | 1.13 | 1.135481
4 | 12 | 0 | 0 | 16 | 8 | 52 | 8 | 1.13 | 1.098155

## Test Results
Al | Co | Cr | Cu | Fe | Mn | Ni | V | Actual_Avg HDYN/HQS | Predicted_Avg HDYN/HQS
0 | 24 | 4 | 0 | 8 | 4 | 36 | 24 | 1.09 | 1.091316
4 | 12 | 4 | 4 | 20 | 16 | 32 | 8 | 1.17 | 1.146861
4 | 12 | 0 | 12 | 20 | 8 | 44 | 0 | 1.13 | 1.110803
0 | 0 | 8 | 4 | 16 | 12 | 52 | 8 | 1.1 | 1.119147
4 | 4 | 4 | 8 | 28 | 16 | 32 | 4 | 1.2 | 1.1752
4 | 12 | 8 | 0 | 8 | 8 | 56 | 4 | 1.12 | 1.103817
0 | 16 | 0 | 4 | 20 | 20 | 28 | 12 | 1.13 | 1.148003
0 | 20 | 8 | 4 | 0 | 20 | 44 | 4 | 1.11 | 1.120728
0 | 20 | 8 | 4 | 0 | 20 | 44 | 4 | 1.13 | 1.120728
4 | 28 | 0 | 20 | 4 | 8 | 36 | 0 | 1.16 | 1.184119
4 | 16 | 8 | 0 | 12 | 0 | 48 | 12 | 1.08 | 1.075633
4 | 0 | 8 | 4 | 24 | 12 | 44 | 4 | 1.13 | 1.140734