## Train Results
Al | Co | Cr | Cu | Fe | Mn | Ni | V | Actual_Avg HDYN/HQS | Predicted_Avg HDYN/HQS
0 | 40 | 4 | 0 | 28 | 4 | 4 | 20 | 1.13 | 1.155224
4 | 0 | 8 | 24 | 4 | 16 | 44 | 0 | 1.22 | 1.212667
4 | 16 | 0 | 20 | 4 | 12 | 44 | 0 | 1.2 | 1.20563
0 | 24 | 4 | 0 | 8 | 4 | 36 | 24 | 1.09 | 1.100731
4 | 0 | 8 | 4 | 24 | 12 | 44 | 4 | 1.13 | 1.138451
0 | 16 | 8 | 4 | 16 | 20 | 36 | 0 | 1.15 | 1.152101
4 | 20 | 4 | 4 | 16 | 0 | 52 | 0 | 1.14 | 1.146667
4 | 0 | 12 | 4 | 4 | 16 | 52 | 8 | 1.16 | 1.16294
4 | 12 | 8 | 0 | 8 | 8 | 56 | 4 | 1.09 | 1.11097
4 | 4 | 4 | 8 | 28 | 16 | 32 | 4 | 1.2 | 1.199673
4 | 0 | 8 | 4 | 24 | 12 | 44 | 4 | 1.17 | 1.138451
4 | 8 | 0 | 12 | 20 | 8 | 48 | 0 | 1.17 | 1.13454
0 | 20 | 8 | 4 | 0 | 20 | 44 | 4 | 1.11 | 1.117717
0 | 20 | 8 | 4 | 0 | 20 | 44 | 4 | 1.13 | 1.117717
4 | 12 | 0 | 0 | 16 | 8 | 52 | 8 | 1.07 | 1.101188
4 | 12 | 8 | 4 | 16 | 8 | 48 | 0 | 1.18 | 1.174481
0 | 20 | 4 | 0 | 4 | 4 | 48 | 20 | 1.15 | 1.135223
4 | 16 | 0 | 4 | 12 | 8 | 52 | 4 | 1.17 | 1.153922
4 | 8 | 4 | 4 | 16 | 12 | 48 | 4 | 1.07 | 1.087939
4 | 12 | 0 | 12 | 20 | 8 | 44 | 0 | 1.09 | 1.119529
4 | 12 | 0 | 12 | 20 | 8 | 44 | 0 | 1.13 | 1.119529
0 | 12 | 8 | 4 | 16 | 20 | 36 | 4 | 1.09 | 1.111935
4 | 12 | 4 | 4 | 20 | 16 | 32 | 8 | 1.17 | 1.191646
4 | 8 | 0 | 0 | 4 | 8 | 52 | 24 | 1.16 | 1.173788
4 | 0 | 4 | 0 | 20 | 8 | 52 | 12 | 1.07 | 1.078203
4 | 8 | 12 | 4 | 4 | 24 | 40 | 4 | 1.14 | 1.144456
4 | 0 | 12 | 16 | 4 | 12 | 52 | 0 | 1.16 | 1.160783
0 | 16 | 8 | 4 | 16 | 20 | 36 | 0 | 1.17 | 1.152101
4 | 12 | 8 | 0 | 8 | 8 | 56 | 4 | 1.12 | 1.11097
4 | 0 | 4 | 4 | 16 | 12 | 56 | 4 | 1.14 | 1.113344
0 | 4 | 8 | 4 | 16 | 20 | 44 | 4 | 1.17 | 1.143399
0 | 12 | 4 | 0 | 4 | 16 | 40 | 24 | 1.17 | 1.163064
0 | 0 | 8 | 4 | 16 | 12 | 52 | 8 | 1.1 | 1.110317
0 | 16 | 0 | 4 | 20 | 20 | 28 | 12 | 1.13 | 1.156777
4 | 16 | 8 | 0 | 12 | 0 | 48 | 12 | 1.08 | 1.085395
0 | 0 | 8 | 4 | 16 | 12 | 52 | 8 | 1.14 | 1.110317
4 | 12 | 4 | 4 | 12 | 16 | 36 | 12 | 1.21 | 1.204955
0 | 24 | 8 | 0 | 12 | 16 | 32 | 8 | 1.15 | 1.201592
4 | 32 | 8 | 4 | 4 | 20 | 24 | 4 | 1.16 | 1.189292
0 | 24 | 8 | 0 | 12 | 16 | 32 | 8 | 1.25 | 1.201592
4 | 40 | 0 | 0 | 12 | 4 | 36 | 4 | 1.18 | 1.208491
0 | 16 | 0 | 4 | 20 | 20 | 28 | 12 | 1.17 | 1.156777
4 | 20 | 4 | 4 | 16 | 0 | 52 | 0 | 1.13 | 1.146667
4 | 12 | 0 | 0 | 16 | 8 | 52 | 8 | 1.13 | 1.101188

## Test Results
Al | Co | Cr | Cu | Fe | Mn | Ni | V | Actual_Avg HDYN/HQS | Predicted_Avg HDYN/HQS
0 | 24 | 4 | 0 | 8 | 4 | 36 | 24 | 1.09 | 1.100731
4 | 12 | 4 | 4 | 20 | 16 | 32 | 8 | 1.17 | 1.191646
4 | 12 | 0 | 12 | 20 | 8 | 44 | 0 | 1.13 | 1.119529
0 | 0 | 8 | 4 | 16 | 12 | 52 | 8 | 1.1 | 1.110317
4 | 4 | 4 | 8 | 28 | 16 | 32 | 4 | 1.2 | 1.199673
4 | 12 | 8 | 0 | 8 | 8 | 56 | 4 | 1.12 | 1.11097
0 | 16 | 0 | 4 | 20 | 20 | 28 | 12 | 1.13 | 1.156777
0 | 20 | 8 | 4 | 0 | 20 | 44 | 4 | 1.11 | 1.117717
0 | 20 | 8 | 4 | 0 | 20 | 44 | 4 | 1.13 | 1.117717
4 | 28 | 0 | 20 | 4 | 8 | 36 | 0 | 1.16 | 1.185539
4 | 16 | 8 | 0 | 12 | 0 | 48 | 12 | 1.08 | 1.085395
4 | 0 | 8 | 4 | 24 | 12 | 44 | 4 | 1.13 | 1.138451