## Train Results
Al | Co | Cr | Cu | Fe | Mn | Ni | V | Actual_Depth of Penetration (mm) FE_Sim | Predicted_Depth of Penetration (mm) FE_Sim
0 | 40 | 4 | 0 | 28 | 4 | 4 | 20 | 2.31 | 2.418703
4 | 0 | 8 | 24 | 4 | 16 | 44 | 0 | 2.98 | 3.136472
4 | 16 | 0 | 20 | 4 | 12 | 44 | 0 | 3.22 | 3.206622
0 | 24 | 4 | 0 | 8 | 4 | 36 | 24 | 2.45 | 2.379714
4 | 0 | 8 | 4 | 24 | 12 | 44 | 4 | 3.17 | 3.008781
0 | 16 | 8 | 4 | 16 | 20 | 36 | 0 | 3.07 | 2.982403
4 | 20 | 4 | 4 | 16 | 0 | 52 | 0 | 3.35 | 3.056131
4 | 0 | 12 | 4 | 4 | 16 | 52 | 8 | 2.81 | 2.819327
4 | 12 | 8 | 0 | 8 | 8 | 56 | 4 | 2.88 | 2.901406
4 | 4 | 4 | 8 | 28 | 16 | 32 | 4 | 3.04 | 3.013386
4 | 0 | 8 | 4 | 24 | 12 | 44 | 4 | 3.09 | 3.008781
4 | 8 | 0 | 12 | 20 | 8 | 48 | 0 | 3.11 | 3.073975
0 | 20 | 8 | 4 | 0 | 20 | 44 | 4 | 2.82 | 2.876849
0 | 20 | 8 | 4 | 0 | 20 | 44 | 4 | 2.74 | 2.876849
4 | 12 | 0 | 0 | 16 | 8 | 52 | 8 | 2.62 | 2.678994
4 | 12 | 8 | 4 | 16 | 8 | 48 | 0 | 3.19 | 3.058778
0 | 20 | 4 | 0 | 4 | 4 | 48 | 20 | 2.52 | 2.401227
4 | 8 | 4 | 4 | 16 | 12 | 48 | 4 | 2.94 | 2.969216
4 | 12 | 0 | 12 | 20 | 8 | 44 | 0 | 3.29 | 3.090629
4 | 12 | 0 | 12 | 20 | 8 | 44 | 0 | 3.25 | 3.090629
0 | 12 | 8 | 4 | 16 | 20 | 36 | 4 | 3.01 | 2.95005
4 | 12 | 4 | 4 | 20 | 16 | 32 | 8 | 2.96 | 2.891598
4 | 8 | 0 | 0 | 4 | 8 | 52 | 24 | 2.44 | 2.3557
4 | 0 | 4 | 0 | 20 | 8 | 52 | 12 | 2.92 | 2.653156
4 | 8 | 12 | 4 | 4 | 24 | 40 | 4 | 2.9 | 2.92342
4 | 0 | 12 | 16 | 4 | 12 | 52 | 0 | 2.96 | 3.037857
0 | 16 | 8 | 4 | 16 | 20 | 36 | 0 | 3.02 | 2.982403
4 | 12 | 8 | 0 | 8 | 8 | 56 | 4 | 2.79 | 2.901406
4 | 0 | 4 | 4 | 16 | 12 | 56 | 4 | 2.85 | 2.953235
0 | 4 | 8 | 4 | 16 | 20 | 44 | 4 | 2.94 | 2.944263
0 | 12 | 4 | 0 | 4 | 16 | 40 | 24 | 2.51 | 2.435502
0 | 0 | 8 | 4 | 16 | 12 | 52 | 8 | 2.99 | 2.879225
0 | 16 | 0 | 4 | 20 | 20 | 28 | 12 | 3.38 | 2.702318
4 | 16 | 8 | 0 | 12 | 0 | 48 | 12 | 2.56 | 2.622582
0 | 0 | 8 | 4 | 16 | 12 | 52 | 8 | 2.82 | 2.879225
4 | 12 | 4 | 4 | 12 | 16 | 36 | 12 | 2.86 | 2.775675
0 | 24 | 8 | 0 | 12 | 16 | 32 | 8 | 2.93 | 2.777499
4 | 32 | 8 | 4 | 4 | 20 | 24 | 4 | 2.84 | 3.080254
0 | 24 | 8 | 0 | 12 | 16 | 32 | 8 | 2.94 | 2.777499
4 | 40 | 0 | 0 | 12 | 4 | 36 | 4 | 3.16 | 2.946853
0 | 16 | 0 | 4 | 20 | 20 | 28 | 12 | 2.72 | 2.702318
4 | 20 | 4 | 4 | 16 | 0 | 52 | 0 | 3.21 | 3.056131
4 | 12 | 0 | 0 | 16 | 8 | 52 | 8 | 2.56 | 2.678994

## Test Results
Al | Co | Cr | Cu | Fe | Mn | Ni | V | Actual_Depth of Penetration (mm) FE_Sim | Predicted_Depth of Penetration (mm) FE_Sim
0 | 8 | 0 | 4 | 4 | 28 | 36 | 20 | 2.56 | 2.557145
4 | 16 | 8 | 0 | 12 | 0 | 48 | 12 | 2.67 | 2.622582
4 | 16 | 0 | 4 | 12 | 8 | 52 | 4 | 2.96 | 2.917462
4 | 8 | 4 | 4 | 16 | 12 | 48 | 4 | 2.92 | 2.969216
4 | 0 | 4 | 0 | 4 | 4 | 60 | 24 | 2.45 | 2.366474
4 | 0 | 4 | 0 | 20 | 8 | 52 | 12 | 2.64 | 2.653156
4 | 12 | 4 | 0 | 28 | 0 | 40 | 12 | 2.94 | 2.576171
4 | 4 | 12 | 0 | 0 | 4 | 52 | 24 | 2.22 | 2.392231
4 | 12 | 8 | 4 | 16 | 8 | 48 | 0 | 3.15 | 3.058778