## Train Results
Al | Co | Cr | Cu | Fe | Mn | Ni | V | Actual_Depth of Penetration (mm) FE_Sim | Predicted_Depth of Penetration (mm) FE_Sim
0 | 40 | 4 | 0 | 28 | 4 | 4 | 20 | 2.31 | 2.555258
4 | 0 | 8 | 24 | 4 | 16 | 44 | 0 | 2.98 | 2.986669
4 | 16 | 0 | 20 | 4 | 12 | 44 | 0 | 3.22 | 3.125069
0 | 24 | 4 | 0 | 8 | 4 | 36 | 24 | 2.45 | 2.452156
4 | 0 | 8 | 4 | 24 | 12 | 44 | 4 | 3.17 | 2.967181
0 | 16 | 8 | 4 | 16 | 20 | 36 | 0 | 3.07 | 3.021918
4 | 20 | 4 | 4 | 16 | 0 | 52 | 0 | 3.35 | 3.117795
4 | 0 | 12 | 4 | 4 | 16 | 52 | 8 | 2.81 | 2.800749
4 | 12 | 8 | 0 | 8 | 8 | 56 | 4 | 2.88 | 2.876401
4 | 4 | 4 | 8 | 28 | 16 | 32 | 4 | 3.04 | 3.049028
4 | 0 | 8 | 4 | 24 | 12 | 44 | 4 | 3.09 | 2.967181
4 | 8 | 0 | 12 | 20 | 8 | 48 | 0 | 3.11 | 3.136423
0 | 20 | 8 | 4 | 0 | 20 | 44 | 4 | 2.82 | 2.991344
0 | 20 | 8 | 4 | 0 | 20 | 44 | 4 | 2.74 | 2.991344
4 | 12 | 0 | 0 | 16 | 8 | 52 | 8 | 2.62 | 2.885839
4 | 12 | 8 | 4 | 16 | 8 | 48 | 0 | 3.19 | 3.045923
0 | 20 | 4 | 0 | 4 | 4 | 48 | 20 | 2.52 | 2.446154
4 | 8 | 4 | 4 | 16 | 12 | 48 | 4 | 2.94 | 2.999975
4 | 12 | 0 | 12 | 20 | 8 | 44 | 0 | 3.29 | 3.156803
4 | 12 | 0 | 12 | 20 | 8 | 44 | 0 | 3.25 | 3.156803
0 | 12 | 8 | 4 | 16 | 20 | 36 | 4 | 3.01 | 2.997825
4 | 12 | 4 | 4 | 20 | 16 | 32 | 8 | 2.96 | 2.94869
4 | 8 | 0 | 0 | 4 | 8 | 52 | 24 | 2.44 | 2.409287
4 | 0 | 4 | 0 | 20 | 8 | 52 | 12 | 2.92 | 2.741133
4 | 8 | 12 | 4 | 4 | 24 | 40 | 4 | 2.9 | 2.912857
4 | 0 | 12 | 16 | 4 | 12 | 52 | 0 | 2.96 | 2.912455
0 | 16 | 8 | 4 | 16 | 20 | 36 | 0 | 3.02 | 3.021918
4 | 12 | 8 | 0 | 8 | 8 | 56 | 4 | 2.79 | 2.876401
4 | 0 | 4 | 4 | 16 | 12 | 56 | 4 | 2.85 | 2.949711
0 | 4 | 8 | 4 | 16 | 20 | 44 | 4 | 2.94 | 2.960021
0 | 12 | 4 | 0 | 4 | 16 | 40 | 24 | 2.51 | 2.649426
0 | 0 | 8 | 4 | 16 | 12 | 52 | 8 | 2.99 | 2.896315
0 | 16 | 0 | 4 | 20 | 20 | 28 | 12 | 3.38 | 3.021302
4 | 16 | 8 | 0 | 12 | 0 | 48 | 12 | 2.56 | 2.592084
0 | 0 | 8 | 4 | 16 | 12 | 52 | 8 | 2.82 | 2.896315
4 | 12 | 4 | 4 | 12 | 16 | 36 | 12 | 2.86 | 2.85236
0 | 24 | 8 | 0 | 12 | 16 | 32 | 8 | 2.93 | 2.93097
4 | 32 | 8 | 4 | 4 | 20 | 24 | 4 | 2.84 | 3.019495
0 | 24 | 8 | 0 | 12 | 16 | 32 | 8 | 2.94 | 2.93097
4 | 40 | 0 | 0 | 12 | 4 | 36 | 4 | 3.16 | 3.060199
0 | 16 | 0 | 4 | 20 | 20 | 28 | 12 | 2.72 | 3.021302
4 | 20 | 4 | 4 | 16 | 0 | 52 | 0 | 3.21 | 3.117795
4 | 12 | 0 | 0 | 16 | 8 | 52 | 8 | 2.56 | 2.885839

## Test Results
Al | Co | Cr | Cu | Fe | Mn | Ni | V | Actual_Depth of Penetration (mm) FE_Sim | Predicted_Depth of Penetration (mm) FE_Sim
0 | 8 | 0 | 4 | 4 | 28 | 36 | 20 | 2.56 | 2.898811
4 | 16 | 8 | 0 | 12 | 0 | 48 | 12 | 2.67 | 2.592084
4 | 16 | 0 | 4 | 12 | 8 | 52 | 4 | 2.96 | 3.028021
4 | 8 | 4 | 4 | 16 | 12 | 48 | 4 | 2.92 | 2.999975
4 | 0 | 4 | 0 | 4 | 4 | 60 | 24 | 2.45 | 2.380551
4 | 0 | 4 | 0 | 20 | 8 | 52 | 12 | 2.64 | 2.741133
4 | 12 | 4 | 0 | 28 | 0 | 40 | 12 | 2.94 | 2.790494
4 | 4 | 12 | 0 | 0 | 4 | 52 | 24 | 2.22 | 2.399247
4 | 12 | 8 | 4 | 16 | 8 | 48 | 0 | 3.15 | 3.045923