## Train Results
Al | Co | Cr | Cu | Fe | Mn | Ni | V | Actual_Depth of Penetration (mm) FE_Sim | Predicted_Depth of Penetration (mm) FE_Sim
0 | 40 | 4 | 0 | 28 | 4 | 4 | 20 | 2.31 | 2.349945
4 | 0 | 8 | 24 | 4 | 16 | 44 | 0 | 2.98 | 3.004443
4 | 16 | 0 | 20 | 4 | 12 | 44 | 0 | 3.22 | 3.113192
0 | 24 | 4 | 0 | 8 | 4 | 36 | 24 | 2.45 | 2.382508
4 | 0 | 8 | 4 | 24 | 12 | 44 | 4 | 3.17 | 3.025355
0 | 16 | 8 | 4 | 16 | 20 | 36 | 0 | 3.07 | 3.01029
4 | 20 | 4 | 4 | 16 | 0 | 52 | 0 | 3.35 | 3.113599
4 | 0 | 12 | 4 | 4 | 16 | 52 | 8 | 2.81 | 2.82848
4 | 12 | 8 | 0 | 8 | 8 | 56 | 4 | 2.88 | 2.843354
4 | 4 | 4 | 8 | 28 | 16 | 32 | 4 | 3.04 | 3.006091
4 | 0 | 8 | 4 | 24 | 12 | 44 | 4 | 3.09 | 3.025355
4 | 8 | 0 | 12 | 20 | 8 | 48 | 0 | 3.11 | 3.05804
0 | 20 | 8 | 4 | 0 | 20 | 44 | 4 | 2.82 | 2.811186
0 | 20 | 8 | 4 | 0 | 20 | 44 | 4 | 2.74 | 2.811186
4 | 12 | 0 | 0 | 16 | 8 | 52 | 8 | 2.62 | 2.646919
4 | 12 | 8 | 4 | 16 | 8 | 48 | 0 | 3.19 | 3.055288
0 | 20 | 4 | 0 | 4 | 4 | 48 | 20 | 2.52 | 2.418283
4 | 8 | 4 | 4 | 16 | 12 | 48 | 4 | 2.94 | 2.93612
4 | 12 | 0 | 12 | 20 | 8 | 44 | 0 | 3.29 | 3.098687
4 | 12 | 0 | 12 | 20 | 8 | 44 | 0 | 3.25 | 3.098687
0 | 12 | 8 | 4 | 16 | 20 | 36 | 4 | 3.01 | 2.974879
4 | 12 | 4 | 4 | 20 | 16 | 32 | 8 | 2.96 | 2.901616
4 | 8 | 0 | 0 | 4 | 8 | 52 | 24 | 2.44 | 2.361476
4 | 0 | 4 | 0 | 20 | 8 | 52 | 12 | 2.92 | 2.7636
4 | 8 | 12 | 4 | 4 | 24 | 40 | 4 | 2.9 | 2.917755
4 | 0 | 12 | 16 | 4 | 12 | 52 | 0 | 2.96 | 2.971898
0 | 16 | 8 | 4 | 16 | 20 | 36 | 0 | 3.02 | 3.01029
4 | 12 | 8 | 0 | 8 | 8 | 56 | 4 | 2.79 | 2.843354
4 | 0 | 4 | 4 | 16 | 12 | 56 | 4 | 2.85 | 2.922426
0 | 4 | 8 | 4 | 16 | 20 | 44 | 4 | 2.94 | 2.970699
0 | 12 | 4 | 0 | 4 | 16 | 40 | 24 | 2.51 | 2.476003
0 | 0 | 8 | 4 | 16 | 12 | 52 | 8 | 2.99 | 2.920905
0 | 16 | 0 | 4 | 20 | 20 | 28 | 12 | 3.38 | 2.919681
4 | 16 | 8 | 0 | 12 | 0 | 48 | 12 | 2.56 | 2.584911
0 | 0 | 8 | 4 | 16 | 12 | 52 | 8 | 2.82 | 2.920905
4 | 12 | 4 | 4 | 12 | 16 | 36 | 12 | 2.86 | 2.754292
0 | 24 | 8 | 0 | 12 | 16 | 32 | 8 | 2.93 | 2.852645
4 | 32 | 8 | 4 | 4 | 20 | 24 | 4 | 2.84 | 2.91878
0 | 24 | 8 | 0 | 12 | 16 | 32 | 8 | 2.94 | 2.852645
4 | 40 | 0 | 0 | 12 | 4 | 36 | 4 | 3.16 | 2.841462
0 | 16 | 0 | 4 | 20 | 20 | 28 | 12 | 2.72 | 2.919681
4 | 20 | 4 | 4 | 16 | 0 | 52 | 0 | 3.21 | 3.113599
4 | 12 | 0 | 0 | 16 | 8 | 52 | 8 | 2.56 | 2.646919

## Test Results
Al | Co | Cr | Cu | Fe | Mn | Ni | V | Actual_Depth of Penetration (mm) FE_Sim | Predicted_Depth of Penetration (mm) FE_Sim
0 | 8 | 0 | 4 | 4 | 28 | 36 | 20 | 2.56 | 2.724639
4 | 16 | 8 | 0 | 12 | 0 | 48 | 12 | 2.67 | 2.584911
4 | 16 | 0 | 4 | 12 | 8 | 52 | 4 | 2.96 | 2.813522
4 | 8 | 4 | 4 | 16 | 12 | 48 | 4 | 2.92 | 2.93612
4 | 0 | 4 | 0 | 4 | 4 | 60 | 24 | 2.45 | 2.387292
4 | 0 | 4 | 0 | 20 | 8 | 52 | 12 | 2.64 | 2.7636
4 | 12 | 4 | 0 | 28 | 0 | 40 | 12 | 2.94 | 2.591567
4 | 4 | 12 | 0 | 0 | 4 | 52 | 24 | 2.22 | 2.421515
4 | 12 | 8 | 4 | 16 | 8 | 48 | 0 | 3.15 | 3.055288