## Train Results
Al | Co | Cr | Cu | Fe | Mn | Ni | V | Actual_Depth of Penetration (mm) FE_Sim | Predicted_Depth of Penetration (mm) FE_Sim
0 | 40 | 4 | 0 | 28 | 4 | 4 | 20 | 2.31 | 2.583262
4 | 0 | 8 | 24 | 4 | 16 | 44 | 0 | 2.98 | 2.94936
4 | 16 | 0 | 20 | 4 | 12 | 44 | 0 | 3.22 | 3.076026
0 | 24 | 4 | 0 | 8 | 4 | 36 | 24 | 2.45 | 2.650709
4 | 0 | 8 | 4 | 24 | 12 | 44 | 4 | 3.17 | 3.053174
0 | 16 | 8 | 4 | 16 | 20 | 36 | 0 | 3.07 | 3.02201
4 | 20 | 4 | 4 | 16 | 0 | 52 | 0 | 3.35 | 3.107714
4 | 0 | 12 | 4 | 4 | 16 | 52 | 8 | 2.81 | 2.908912
4 | 12 | 8 | 0 | 8 | 8 | 56 | 4 | 2.88 | 2.943051
4 | 4 | 4 | 8 | 28 | 16 | 32 | 4 | 3.04 | 3.039053
4 | 0 | 8 | 4 | 24 | 12 | 44 | 4 | 3.09 | 3.053174
4 | 8 | 0 | 12 | 20 | 8 | 48 | 0 | 3.11 | 3.069892
0 | 20 | 8 | 4 | 0 | 20 | 44 | 4 | 2.82 | 2.900088
0 | 20 | 8 | 4 | 0 | 20 | 44 | 4 | 2.74 | 2.900088
4 | 12 | 0 | 0 | 16 | 8 | 52 | 8 | 2.62 | 2.884269
4 | 12 | 8 | 4 | 16 | 8 | 48 | 0 | 3.19 | 3.069728
0 | 20 | 4 | 0 | 4 | 4 | 48 | 20 | 2.52 | 2.742018
4 | 8 | 4 | 4 | 16 | 12 | 48 | 4 | 2.94 | 2.995966
4 | 12 | 0 | 12 | 20 | 8 | 44 | 0 | 3.29 | 3.099844
4 | 12 | 0 | 12 | 20 | 8 | 44 | 0 | 3.25 | 3.099844
0 | 12 | 8 | 4 | 16 | 20 | 36 | 4 | 3.01 | 3.008505
4 | 12 | 4 | 4 | 20 | 16 | 32 | 8 | 2.96 | 3.006305
4 | 8 | 0 | 0 | 4 | 8 | 52 | 24 | 2.44 | 2.725445
4 | 0 | 4 | 0 | 20 | 8 | 52 | 12 | 2.92 | 2.952891
4 | 8 | 12 | 4 | 4 | 24 | 40 | 4 | 2.9 | 2.924441
4 | 0 | 12 | 16 | 4 | 12 | 52 | 0 | 2.96 | 2.947625
0 | 16 | 8 | 4 | 16 | 20 | 36 | 0 | 3.02 | 3.02201
4 | 12 | 8 | 0 | 8 | 8 | 56 | 4 | 2.79 | 2.943051
4 | 0 | 4 | 4 | 16 | 12 | 56 | 4 | 2.85 | 2.958906
0 | 4 | 8 | 4 | 16 | 20 | 44 | 4 | 2.94 | 2.986447
0 | 12 | 4 | 0 | 4 | 16 | 40 | 24 | 2.51 | 2.831803
0 | 0 | 8 | 4 | 16 | 12 | 52 | 8 | 2.99 | 2.968216
0 | 16 | 0 | 4 | 20 | 20 | 28 | 12 | 3.38 | 3.038048
4 | 16 | 8 | 0 | 12 | 0 | 48 | 12 | 2.56 | 2.89625
0 | 0 | 8 | 4 | 16 | 12 | 52 | 8 | 2.82 | 2.968216
4 | 12 | 4 | 4 | 12 | 16 | 36 | 12 | 2.86 | 2.946333
0 | 24 | 8 | 0 | 12 | 16 | 32 | 8 | 2.93 | 2.995816
4 | 32 | 8 | 4 | 4 | 20 | 24 | 4 | 2.84 | 2.960264
0 | 24 | 8 | 0 | 12 | 16 | 32 | 8 | 2.94 | 2.995816
4 | 40 | 0 | 0 | 12 | 4 | 36 | 4 | 3.16 | 3.054805
0 | 16 | 0 | 4 | 20 | 20 | 28 | 12 | 2.72 | 3.038048
4 | 20 | 4 | 4 | 16 | 0 | 52 | 0 | 3.21 | 3.107714
4 | 12 | 0 | 0 | 16 | 8 | 52 | 8 | 2.56 | 2.884269

## Test Results
Al | Co | Cr | Cu | Fe | Mn | Ni | V | Actual_Depth of Penetration (mm) FE_Sim | Predicted_Depth of Penetration (mm) FE_Sim
4 | 12 | 0 | 12 | 20 | 8 | 44 | 0 | 3.25 | 3.099844
0 | 16 | 0 | 4 | 20 | 20 | 28 | 12 | 3.38 | 3.038048
0 | 24 | 8 | 0 | 12 | 16 | 32 | 8 | 2.93 | 2.995816
4 | 12 | 8 | 4 | 16 | 8 | 48 | 0 | 3.19 | 3.069728
4 | 0 | 8 | 24 | 4 | 16 | 44 | 0 | 2.98 | 2.94936
4 | 12 | 8 | 4 | 16 | 8 | 48 | 0 | 3.15 | 3.069728
4 | 8 | 4 | 4 | 16 | 12 | 48 | 4 | 2.92 | 2.995966
0 | 16 | 8 | 4 | 16 | 20 | 36 | 0 | 3.07 | 3.02201
4 | 12 | 4 | 0 | 28 | 0 | 40 | 12 | 2.94 | 3.013876