## Train Results
Al | Co | Cr | Cu | Fe | Mn | Ni | V | Actual_Depth of Penetration (mm) FE_Sim | Predicted_Depth of Penetration (mm) FE_Sim
0 | 40 | 4 | 0 | 28 | 4 | 4 | 20 | 2.31 | 2.447003
4 | 0 | 8 | 24 | 4 | 16 | 44 | 0 | 2.98 | 2.934991
4 | 16 | 0 | 20 | 4 | 12 | 44 | 0 | 3.22 | 3.020486
0 | 24 | 4 | 0 | 8 | 4 | 36 | 24 | 2.45 | 2.360096
4 | 0 | 8 | 4 | 24 | 12 | 44 | 4 | 3.17 | 3.065117
0 | 16 | 8 | 4 | 16 | 20 | 36 | 0 | 3.07 | 2.971831
4 | 20 | 4 | 4 | 16 | 0 | 52 | 0 | 3.35 | 3.006023
4 | 0 | 12 | 4 | 4 | 16 | 52 | 8 | 2.81 | 2.852683
4 | 12 | 8 | 0 | 8 | 8 | 56 | 4 | 2.88 | 2.83392
4 | 4 | 4 | 8 | 28 | 16 | 32 | 4 | 3.04 | 3.039099
4 | 0 | 8 | 4 | 24 | 12 | 44 | 4 | 3.09 | 3.065117
4 | 8 | 0 | 12 | 20 | 8 | 48 | 0 | 3.11 | 3.076821
0 | 20 | 8 | 4 | 0 | 20 | 44 | 4 | 2.82 | 2.815536
0 | 20 | 8 | 4 | 0 | 20 | 44 | 4 | 2.74 | 2.815536
4 | 12 | 0 | 0 | 16 | 8 | 52 | 8 | 2.62 | 2.828506
4 | 12 | 8 | 4 | 16 | 8 | 48 | 0 | 3.19 | 3.047422
0 | 20 | 4 | 0 | 4 | 4 | 48 | 20 | 2.52 | 2.368378
4 | 8 | 4 | 4 | 16 | 12 | 48 | 4 | 2.94 | 3.003227
4 | 12 | 0 | 12 | 20 | 8 | 44 | 0 | 3.29 | 3.082152
4 | 12 | 0 | 12 | 20 | 8 | 44 | 0 | 3.25 | 3.082152
0 | 12 | 8 | 4 | 16 | 20 | 36 | 4 | 3.01 | 2.937166
4 | 12 | 4 | 4 | 20 | 16 | 32 | 8 | 2.96 | 2.972569
4 | 8 | 0 | 0 | 4 | 8 | 52 | 24 | 2.44 | 2.390444
4 | 0 | 4 | 0 | 20 | 8 | 52 | 12 | 2.92 | 2.918959
4 | 8 | 12 | 4 | 4 | 24 | 40 | 4 | 2.9 | 2.974543
4 | 0 | 12 | 16 | 4 | 12 | 52 | 0 | 2.96 | 2.953491
0 | 16 | 8 | 4 | 16 | 20 | 36 | 0 | 3.02 | 2.971831
4 | 12 | 8 | 0 | 8 | 8 | 56 | 4 | 2.79 | 2.83392
4 | 0 | 4 | 4 | 16 | 12 | 56 | 4 | 2.85 | 2.991893
0 | 4 | 8 | 4 | 16 | 20 | 44 | 4 | 2.94 | 2.931364
0 | 12 | 4 | 0 | 4 | 16 | 40 | 24 | 2.51 | 2.477001
0 | 0 | 8 | 4 | 16 | 12 | 52 | 8 | 2.99 | 2.882383
0 | 16 | 0 | 4 | 20 | 20 | 28 | 12 | 3.38 | 2.937099
4 | 16 | 8 | 0 | 12 | 0 | 48 | 12 | 2.56 | 2.505924
0 | 0 | 8 | 4 | 16 | 12 | 52 | 8 | 2.82 | 2.882383
4 | 12 | 4 | 4 | 12 | 16 | 36 | 12 | 2.86 | 2.922358
0 | 24 | 8 | 0 | 12 | 16 | 32 | 8 | 2.93 | 2.813174
4 | 32 | 8 | 4 | 4 | 20 | 24 | 4 | 2.84 | 2.905476
0 | 24 | 8 | 0 | 12 | 16 | 32 | 8 | 2.94 | 2.813174
4 | 40 | 0 | 0 | 12 | 4 | 36 | 4 | 3.16 | 2.898797
0 | 16 | 0 | 4 | 20 | 20 | 28 | 12 | 2.72 | 2.937098
4 | 20 | 4 | 4 | 16 | 0 | 52 | 0 | 3.21 | 3.006023
4 | 12 | 0 | 0 | 16 | 8 | 52 | 8 | 2.56 | 2.828506

## Test Results
Al | Co | Cr | Cu | Fe | Mn | Ni | V | Actual_Depth of Penetration (mm) FE_Sim | Predicted_Depth of Penetration (mm) FE_Sim
4 | 12 | 0 | 12 | 20 | 8 | 44 | 0 | 3.25 | 3.082152
0 | 16 | 0 | 4 | 20 | 20 | 28 | 12 | 3.38 | 2.937099
0 | 24 | 8 | 0 | 12 | 16 | 32 | 8 | 2.93 | 2.813174
4 | 12 | 8 | 4 | 16 | 8 | 48 | 0 | 3.19 | 3.047422
4 | 0 | 8 | 24 | 4 | 16 | 44 | 0 | 2.98 | 2.934991
4 | 12 | 8 | 4 | 16 | 8 | 48 | 0 | 3.15 | 3.047422
4 | 8 | 4 | 4 | 16 | 12 | 48 | 4 | 2.92 | 3.003227
0 | 16 | 8 | 4 | 16 | 20 | 36 | 0 | 3.07 | 2.971831
4 | 12 | 4 | 0 | 28 | 0 | 40 | 12 | 2.94 | 2.877308