## Train Results
Al | Co | Cr | Cu | Fe | Mn | Ni | V | Actual_Depth of Penetration (mm) FE_Sim | Predicted_Depth of Penetration (mm) FE_Sim
0 | 40 | 4 | 0 | 28 | 4 | 4 | 20 | 2.31 | 2.425257
4 | 0 | 8 | 24 | 4 | 16 | 44 | 0 | 2.98 | 2.969074
4 | 16 | 0 | 20 | 4 | 12 | 44 | 0 | 3.22 | 3.109582
0 | 24 | 4 | 0 | 8 | 4 | 36 | 24 | 2.45 | 2.545023
4 | 0 | 8 | 4 | 24 | 12 | 44 | 4 | 3.17 | 3.100771
0 | 16 | 8 | 4 | 16 | 20 | 36 | 0 | 3.07 | 3.036593
4 | 20 | 4 | 4 | 16 | 0 | 52 | 0 | 3.35 | 3.198351
4 | 0 | 12 | 4 | 4 | 16 | 52 | 8 | 2.81 | 2.881002
4 | 12 | 8 | 0 | 8 | 8 | 56 | 4 | 2.88 | 2.907563
4 | 4 | 4 | 8 | 28 | 16 | 32 | 4 | 3.04 | 3.056494
4 | 0 | 8 | 4 | 24 | 12 | 44 | 4 | 3.09 | 3.100771
4 | 8 | 0 | 12 | 20 | 8 | 48 | 0 | 3.11 | 3.077964
0 | 20 | 8 | 4 | 0 | 20 | 44 | 4 | 2.82 | 2.851202
0 | 20 | 8 | 4 | 0 | 20 | 44 | 4 | 2.74 | 2.851202
4 | 12 | 0 | 0 | 16 | 8 | 52 | 8 | 2.62 | 2.745583
4 | 12 | 8 | 4 | 16 | 8 | 48 | 0 | 3.19 | 3.130837
0 | 20 | 4 | 0 | 4 | 4 | 48 | 20 | 2.52 | 2.632498
4 | 8 | 4 | 4 | 16 | 12 | 48 | 4 | 2.94 | 2.978869
4 | 12 | 0 | 12 | 20 | 8 | 44 | 0 | 3.29 | 3.13144
4 | 12 | 0 | 12 | 20 | 8 | 44 | 0 | 3.25 | 3.13144
0 | 12 | 8 | 4 | 16 | 20 | 36 | 4 | 3.01 | 3.001266
4 | 12 | 4 | 4 | 20 | 16 | 32 | 8 | 2.96 | 2.99304
4 | 8 | 0 | 0 | 4 | 8 | 52 | 24 | 2.44 | 2.591757
4 | 0 | 4 | 0 | 20 | 8 | 52 | 12 | 2.92 | 2.945844
4 | 8 | 12 | 4 | 4 | 24 | 40 | 4 | 2.9 | 2.905752
4 | 0 | 12 | 16 | 4 | 12 | 52 | 0 | 2.96 | 2.967489
0 | 16 | 8 | 4 | 16 | 20 | 36 | 0 | 3.02 | 3.036593
4 | 12 | 8 | 0 | 8 | 8 | 56 | 4 | 2.79 | 2.907563
4 | 0 | 4 | 4 | 16 | 12 | 56 | 4 | 2.85 | 2.923677
0 | 4 | 8 | 4 | 16 | 20 | 44 | 4 | 2.94 | 2.979641
0 | 12 | 4 | 0 | 4 | 16 | 40 | 24 | 2.51 | 2.679176
0 | 0 | 8 | 4 | 16 | 12 | 52 | 8 | 2.99 | 2.925909
0 | 16 | 0 | 4 | 20 | 20 | 28 | 12 | 3.38 | 3.043458
4 | 16 | 8 | 0 | 12 | 0 | 48 | 12 | 2.56 | 2.68531
0 | 0 | 8 | 4 | 16 | 12 | 52 | 8 | 2.82 | 2.925909
4 | 12 | 4 | 4 | 12 | 16 | 36 | 12 | 2.86 | 2.894339
0 | 24 | 8 | 0 | 12 | 16 | 32 | 8 | 2.93 | 2.964962
4 | 32 | 8 | 4 | 4 | 20 | 24 | 4 | 2.84 | 2.881905
0 | 24 | 8 | 0 | 12 | 16 | 32 | 8 | 2.94 | 2.964962
4 | 40 | 0 | 0 | 12 | 4 | 36 | 4 | 3.16 | 3.109947
0 | 16 | 0 | 4 | 20 | 20 | 28 | 12 | 2.72 | 3.043458
4 | 20 | 4 | 4 | 16 | 0 | 52 | 0 | 3.21 | 3.198351
4 | 12 | 0 | 0 | 16 | 8 | 52 | 8 | 2.56 | 2.745584

## Test Results
Al | Co | Cr | Cu | Fe | Mn | Ni | V | Actual_Depth of Penetration (mm) FE_Sim | Predicted_Depth of Penetration (mm) FE_Sim
4 | 12 | 0 | 12 | 20 | 8 | 44 | 0 | 3.25 | 3.13144
0 | 16 | 0 | 4 | 20 | 20 | 28 | 12 | 3.38 | 3.043458
0 | 24 | 8 | 0 | 12 | 16 | 32 | 8 | 2.93 | 2.964962
4 | 12 | 8 | 4 | 16 | 8 | 48 | 0 | 3.19 | 3.130837
4 | 0 | 8 | 24 | 4 | 16 | 44 | 0 | 2.98 | 2.969074
4 | 12 | 8 | 4 | 16 | 8 | 48 | 0 | 3.15 | 3.130837
4 | 8 | 4 | 4 | 16 | 12 | 48 | 4 | 2.92 | 2.978869
0 | 16 | 8 | 4 | 16 | 20 | 36 | 0 | 3.07 | 3.036593
4 | 12 | 4 | 0 | 28 | 0 | 40 | 12 | 2.94 | 2.851756