## Train Results
Al | Co | Cr | Cu | Fe | Mn | Ni | V | Actual_Depth of Penetration (mm) FE_Sim | Predicted_Depth of Penetration (mm) FE_Sim
0 | 40 | 4 | 0 | 28 | 4 | 4 | 20 | 2.31 | 2.581335
4 | 0 | 8 | 24 | 4 | 16 | 44 | 0 | 2.98 | 2.963357
4 | 16 | 0 | 20 | 4 | 12 | 44 | 0 | 3.22 | 3.109167
0 | 24 | 4 | 0 | 8 | 4 | 36 | 24 | 2.45 | 2.584082
4 | 0 | 8 | 4 | 24 | 12 | 44 | 4 | 3.17 | 3.012283
0 | 16 | 8 | 4 | 16 | 20 | 36 | 0 | 3.07 | 3.01055
4 | 20 | 4 | 4 | 16 | 0 | 52 | 0 | 3.35 | 3.142446
4 | 0 | 12 | 4 | 4 | 16 | 52 | 8 | 2.81 | 2.893124
4 | 12 | 8 | 0 | 8 | 8 | 56 | 4 | 2.88 | 2.893986
4 | 4 | 4 | 8 | 28 | 16 | 32 | 4 | 3.04 | 3.023859
4 | 0 | 8 | 4 | 24 | 12 | 44 | 4 | 3.09 | 3.012283
4 | 8 | 0 | 12 | 20 | 8 | 48 | 0 | 3.11 | 3.086479
0 | 20 | 8 | 4 | 0 | 20 | 44 | 4 | 2.82 | 2.889254
0 | 20 | 8 | 4 | 0 | 20 | 44 | 4 | 2.74 | 2.889254
4 | 12 | 0 | 0 | 16 | 8 | 52 | 8 | 2.62 | 2.845156
4 | 12 | 8 | 4 | 16 | 8 | 48 | 0 | 3.19 | 3.035536
0 | 20 | 4 | 0 | 4 | 4 | 48 | 20 | 2.52 | 2.627369
4 | 8 | 4 | 4 | 16 | 12 | 48 | 4 | 2.94 | 2.948089
4 | 12 | 0 | 12 | 20 | 8 | 44 | 0 | 3.29 | 3.125242
4 | 12 | 0 | 12 | 20 | 8 | 44 | 0 | 3.25 | 3.125242
0 | 12 | 8 | 4 | 16 | 20 | 36 | 4 | 3.01 | 2.983278
4 | 12 | 4 | 4 | 20 | 16 | 32 | 8 | 2.96 | 2.943798
4 | 8 | 0 | 0 | 4 | 8 | 52 | 24 | 2.44 | 2.617887
4 | 0 | 4 | 0 | 20 | 8 | 52 | 12 | 2.92 | 2.885739
4 | 8 | 12 | 4 | 4 | 24 | 40 | 4 | 2.9 | 2.920999
4 | 0 | 12 | 16 | 4 | 12 | 52 | 0 | 2.96 | 2.958945
0 | 16 | 8 | 4 | 16 | 20 | 36 | 0 | 3.02 | 3.01055
4 | 12 | 8 | 0 | 8 | 8 | 56 | 4 | 2.79 | 2.893986
4 | 0 | 4 | 4 | 16 | 12 | 56 | 4 | 2.85 | 2.932378
0 | 4 | 8 | 4 | 16 | 20 | 44 | 4 | 2.94 | 2.983971
0 | 12 | 4 | 0 | 4 | 16 | 40 | 24 | 2.51 | 2.744384
0 | 0 | 8 | 4 | 16 | 12 | 52 | 8 | 2.99 | 2.94172
0 | 16 | 0 | 4 | 20 | 20 | 28 | 12 | 3.38 | 2.946566
4 | 16 | 8 | 0 | 12 | 0 | 48 | 12 | 2.56 | 2.743242
0 | 0 | 8 | 4 | 16 | 12 | 52 | 8 | 2.82 | 2.94172
4 | 12 | 4 | 4 | 12 | 16 | 36 | 12 | 2.86 | 2.86962
0 | 24 | 8 | 0 | 12 | 16 | 32 | 8 | 2.93 | 2.905386
4 | 32 | 8 | 4 | 4 | 20 | 24 | 4 | 2.84 | 2.876164
0 | 24 | 8 | 0 | 12 | 16 | 32 | 8 | 2.94 | 2.905386
4 | 40 | 0 | 0 | 12 | 4 | 36 | 4 | 3.16 | 3.073828
0 | 16 | 0 | 4 | 20 | 20 | 28 | 12 | 2.72 | 2.946566
4 | 20 | 4 | 4 | 16 | 0 | 52 | 0 | 3.21 | 3.142446
4 | 12 | 0 | 0 | 16 | 8 | 52 | 8 | 2.56 | 2.845156

## Test Results
Al | Co | Cr | Cu | Fe | Mn | Ni | V | Actual_Depth of Penetration (mm) FE_Sim | Predicted_Depth of Penetration (mm) FE_Sim
4 | 12 | 0 | 12 | 20 | 8 | 44 | 0 | 3.25 | 3.125242
0 | 16 | 0 | 4 | 20 | 20 | 28 | 12 | 3.38 | 2.946566
0 | 24 | 8 | 0 | 12 | 16 | 32 | 8 | 2.93 | 2.905386
4 | 12 | 8 | 4 | 16 | 8 | 48 | 0 | 3.19 | 3.035536
4 | 0 | 8 | 24 | 4 | 16 | 44 | 0 | 2.98 | 2.963357
4 | 12 | 8 | 4 | 16 | 8 | 48 | 0 | 3.15 | 3.035536
4 | 8 | 4 | 4 | 16 | 12 | 48 | 4 | 2.92 | 2.948089
0 | 16 | 8 | 4 | 16 | 20 | 36 | 0 | 3.07 | 3.01055
4 | 12 | 4 | 0 | 28 | 0 | 40 | 12 | 2.94 | 2.849905