## Train Results
Al | Co | Cr | Cu | Fe | Mn | Ni | V | Actual_Depth of Penetration (mm) FE_Sim | Predicted_Depth of Penetration (mm) FE_Sim
0 | 40 | 4 | 0 | 28 | 4 | 4 | 20 | 2.31 | 2.428758
4 | 0 | 8 | 24 | 4 | 16 | 44 | 0 | 2.98 | 3.079055
4 | 16 | 0 | 20 | 4 | 12 | 44 | 0 | 3.22 | 3.164398
0 | 24 | 4 | 0 | 8 | 4 | 36 | 24 | 2.45 | 2.408119
4 | 0 | 8 | 4 | 24 | 12 | 44 | 4 | 3.17 | 3.09398
0 | 16 | 8 | 4 | 16 | 20 | 36 | 0 | 3.07 | 2.936532
4 | 20 | 4 | 4 | 16 | 0 | 52 | 0 | 3.35 | 3.078686
4 | 0 | 12 | 4 | 4 | 16 | 52 | 8 | 2.81 | 2.898249
4 | 12 | 8 | 0 | 8 | 8 | 56 | 4 | 2.88 | 2.932255
4 | 4 | 4 | 8 | 28 | 16 | 32 | 4 | 3.04 | 3.132434
4 | 0 | 8 | 4 | 24 | 12 | 44 | 4 | 3.09 | 3.09398
4 | 8 | 0 | 12 | 20 | 8 | 48 | 0 | 3.11 | 3.157795
0 | 20 | 8 | 4 | 0 | 20 | 44 | 4 | 2.82 | 2.803045
0 | 20 | 8 | 4 | 0 | 20 | 44 | 4 | 2.74 | 2.803045
4 | 12 | 0 | 0 | 16 | 8 | 52 | 8 | 2.62 | 2.925391
4 | 12 | 8 | 4 | 16 | 8 | 48 | 0 | 3.19 | 3.068773
0 | 20 | 4 | 0 | 4 | 4 | 48 | 20 | 2.52 | 2.438179
4 | 8 | 4 | 4 | 16 | 12 | 48 | 4 | 2.94 | 2.996423
4 | 12 | 0 | 12 | 20 | 8 | 44 | 0 | 3.29 | 3.167034
4 | 12 | 0 | 12 | 20 | 8 | 44 | 0 | 3.25 | 3.167034
0 | 12 | 8 | 4 | 16 | 20 | 36 | 4 | 3.01 | 2.919541
4 | 12 | 4 | 4 | 20 | 16 | 32 | 8 | 2.96 | 3.013806
4 | 8 | 0 | 0 | 4 | 8 | 52 | 24 | 2.44 | 2.610222
4 | 0 | 4 | 0 | 20 | 8 | 52 | 12 | 2.92 | 2.973019
4 | 8 | 12 | 4 | 4 | 24 | 40 | 4 | 2.9 | 2.927333
4 | 0 | 12 | 16 | 4 | 12 | 52 | 0 | 2.96 | 2.980062
0 | 16 | 8 | 4 | 16 | 20 | 36 | 0 | 3.02 | 2.936532
4 | 12 | 8 | 0 | 8 | 8 | 56 | 4 | 2.79 | 2.932255
4 | 0 | 4 | 4 | 16 | 12 | 56 | 4 | 2.85 | 2.985451
0 | 4 | 8 | 4 | 16 | 20 | 44 | 4 | 2.94 | 2.915216
0 | 12 | 4 | 0 | 4 | 16 | 40 | 24 | 2.51 | 2.546802
0 | 0 | 8 | 4 | 16 | 12 | 52 | 8 | 2.99 | 2.87616
0 | 16 | 0 | 4 | 20 | 20 | 28 | 12 | 3.38 | 2.896921
4 | 16 | 8 | 0 | 12 | 0 | 48 | 12 | 2.56 | 2.750275
0 | 0 | 8 | 4 | 16 | 12 | 52 | 8 | 2.82 | 2.87616
4 | 12 | 4 | 4 | 12 | 16 | 36 | 12 | 2.86 | 2.950305
0 | 24 | 8 | 0 | 12 | 16 | 32 | 8 | 2.93 | 2.865069
4 | 32 | 8 | 4 | 4 | 20 | 24 | 4 | 2.84 | 2.946849
0 | 24 | 8 | 0 | 12 | 16 | 32 | 8 | 2.94 | 2.865069
4 | 40 | 0 | 0 | 12 | 4 | 36 | 4 | 3.16 | 2.984908
0 | 16 | 0 | 4 | 20 | 20 | 28 | 12 | 2.72 | 2.896921
4 | 20 | 4 | 4 | 16 | 0 | 52 | 0 | 3.21 | 3.078686
4 | 12 | 0 | 0 | 16 | 8 | 52 | 8 | 2.56 | 2.925391

## Test Results
Al | Co | Cr | Cu | Fe | Mn | Ni | V | Actual_Depth of Penetration (mm) FE_Sim | Predicted_Depth of Penetration (mm) FE_Sim
4 | 0 | 12 | 16 | 4 | 12 | 52 | 0 | 2.96 | 2.980062
4 | 40 | 0 | 0 | 12 | 4 | 36 | 4 | 3.16 | 2.984908
4 | 12 | 4 | 4 | 12 | 16 | 36 | 12 | 2.86 | 2.950305
0 | 20 | 8 | 4 | 0 | 20 | 44 | 4 | 2.82 | 2.803045
4 | 12 | 8 | 4 | 16 | 8 | 48 | 0 | 3.19 | 3.068773
4 | 0 | 8 | 4 | 24 | 12 | 44 | 4 | 3.09 | 3.09398
0 | 4 | 8 | 4 | 16 | 20 | 44 | 4 | 2.94 | 2.915216
4 | 12 | 0 | 12 | 20 | 8 | 44 | 0 | 3.25 | 3.167034
0 | 20 | 8 | 4 | 0 | 20 | 44 | 4 | 2.74 | 2.803045
4 | 8 | 4 | 4 | 16 | 12 | 48 | 4 | 2.94 | 2.996423