## Train Results
Al | Co | Cr | Cu | Fe | Mn | Ni | V | Actual_Depth of Penetration (mm) FE_Sim | Predicted_Depth of Penetration (mm) FE_Sim
0 | 40 | 4 | 0 | 28 | 4 | 4 | 20 | 2.31 | 2.454688
4 | 0 | 8 | 24 | 4 | 16 | 44 | 0 | 2.98 | 2.97303
4 | 16 | 0 | 20 | 4 | 12 | 44 | 0 | 3.22 | 3.136666
0 | 24 | 4 | 0 | 8 | 4 | 36 | 24 | 2.45 | 2.441592
4 | 0 | 8 | 4 | 24 | 12 | 44 | 4 | 3.17 | 3.016501
0 | 16 | 8 | 4 | 16 | 20 | 36 | 0 | 3.07 | 2.860874
4 | 20 | 4 | 4 | 16 | 0 | 52 | 0 | 3.35 | 3.127304
4 | 0 | 12 | 4 | 4 | 16 | 52 | 8 | 2.81 | 2.84653
4 | 12 | 8 | 0 | 8 | 8 | 56 | 4 | 2.88 | 2.832251
4 | 4 | 4 | 8 | 28 | 16 | 32 | 4 | 3.04 | 3.099936
4 | 0 | 8 | 4 | 24 | 12 | 44 | 4 | 3.09 | 3.016501
4 | 8 | 0 | 12 | 20 | 8 | 48 | 0 | 3.11 | 3.169338
0 | 20 | 8 | 4 | 0 | 20 | 44 | 4 | 2.82 | 2.855245
0 | 20 | 8 | 4 | 0 | 20 | 44 | 4 | 2.74 | 2.855245
4 | 12 | 0 | 0 | 16 | 8 | 52 | 8 | 2.62 | 2.717126
4 | 12 | 8 | 4 | 16 | 8 | 48 | 0 | 3.19 | 3.00695
0 | 20 | 4 | 0 | 4 | 4 | 48 | 20 | 2.52 | 2.512266
4 | 8 | 4 | 4 | 16 | 12 | 48 | 4 | 2.94 | 2.939279
4 | 12 | 0 | 12 | 20 | 8 | 44 | 0 | 3.29 | 3.186412
4 | 12 | 0 | 12 | 20 | 8 | 44 | 0 | 3.25 | 3.186412
0 | 12 | 8 | 4 | 16 | 20 | 36 | 4 | 3.01 | 2.85735
4 | 12 | 4 | 4 | 20 | 16 | 32 | 8 | 2.96 | 2.922296
4 | 8 | 0 | 0 | 4 | 8 | 52 | 24 | 2.44 | 2.483294
4 | 0 | 4 | 0 | 20 | 8 | 52 | 12 | 2.92 | 2.720639
4 | 8 | 12 | 4 | 4 | 24 | 40 | 4 | 2.9 | 2.833122
4 | 0 | 12 | 16 | 4 | 12 | 52 | 0 | 2.96 | 2.905966
0 | 16 | 8 | 4 | 16 | 20 | 36 | 0 | 3.02 | 2.860874
4 | 12 | 8 | 0 | 8 | 8 | 56 | 4 | 2.79 | 2.832251
4 | 0 | 4 | 4 | 16 | 12 | 56 | 4 | 2.85 | 2.885247
0 | 4 | 8 | 4 | 16 | 20 | 44 | 4 | 2.94 | 2.853194
0 | 12 | 4 | 0 | 4 | 16 | 40 | 24 | 2.51 | 2.619949
0 | 0 | 8 | 4 | 16 | 12 | 52 | 8 | 2.99 | 2.865466
0 | 16 | 0 | 4 | 20 | 20 | 28 | 12 | 3.38 | 2.875536
4 | 16 | 8 | 0 | 12 | 0 | 48 | 12 | 2.56 | 2.645178
0 | 0 | 8 | 4 | 16 | 12 | 52 | 8 | 2.82 | 2.865466
4 | 12 | 4 | 4 | 12 | 16 | 36 | 12 | 2.86 | 2.80836
0 | 24 | 8 | 0 | 12 | 16 | 32 | 8 | 2.93 | 2.848283
4 | 32 | 8 | 4 | 4 | 20 | 24 | 4 | 2.84 | 2.781042
0 | 24 | 8 | 0 | 12 | 16 | 32 | 8 | 2.94 | 2.848283
4 | 40 | 0 | 0 | 12 | 4 | 36 | 4 | 3.16 | 3.005401
0 | 16 | 0 | 4 | 20 | 20 | 28 | 12 | 2.72 | 2.875536
4 | 20 | 4 | 4 | 16 | 0 | 52 | 0 | 3.21 | 3.127304
4 | 12 | 0 | 0 | 16 | 8 | 52 | 8 | 2.56 | 2.717126

## Test Results
Al | Co | Cr | Cu | Fe | Mn | Ni | V | Actual_Depth of Penetration (mm) FE_Sim | Predicted_Depth of Penetration (mm) FE_Sim
4 | 0 | 12 | 16 | 4 | 12 | 52 | 0 | 2.96 | 2.905966
4 | 40 | 0 | 0 | 12 | 4 | 36 | 4 | 3.16 | 3.005401
4 | 12 | 4 | 4 | 12 | 16 | 36 | 12 | 2.86 | 2.80836
0 | 20 | 8 | 4 | 0 | 20 | 44 | 4 | 2.82 | 2.855245
4 | 12 | 8 | 4 | 16 | 8 | 48 | 0 | 3.19 | 3.00695
4 | 0 | 8 | 4 | 24 | 12 | 44 | 4 | 3.09 | 3.016501
0 | 4 | 8 | 4 | 16 | 20 | 44 | 4 | 2.94 | 2.853194
4 | 12 | 0 | 12 | 20 | 8 | 44 | 0 | 3.25 | 3.186412
0 | 20 | 8 | 4 | 0 | 20 | 44 | 4 | 2.74 | 2.855245
4 | 8 | 4 | 4 | 16 | 12 | 48 | 4 | 2.94 | 2.939279