## Train Results
Al | Co | Cr | Cu | Fe | Mn | Ni | V | Actual_Depth of Penetration (mm) FE_Sim | Predicted_Depth of Penetration (mm) FE_Sim
0 | 40 | 4 | 0 | 28 | 4 | 4 | 20 | 2.31 | 2.402772
4 | 0 | 8 | 24 | 4 | 16 | 44 | 0 | 2.98 | 3.075707
4 | 16 | 0 | 20 | 4 | 12 | 44 | 0 | 3.22 | 3.125377
0 | 24 | 4 | 0 | 8 | 4 | 36 | 24 | 2.45 | 2.373718
4 | 0 | 8 | 4 | 24 | 12 | 44 | 4 | 3.17 | 3.067372
0 | 16 | 8 | 4 | 16 | 20 | 36 | 0 | 3.07 | 3.057317
4 | 20 | 4 | 4 | 16 | 0 | 52 | 0 | 3.35 | 3.094829
4 | 0 | 12 | 4 | 4 | 16 | 52 | 8 | 2.81 | 2.91878
4 | 12 | 8 | 0 | 8 | 8 | 56 | 4 | 2.88 | 2.854035
4 | 4 | 4 | 8 | 28 | 16 | 32 | 4 | 3.04 | 3.075265
4 | 0 | 8 | 4 | 24 | 12 | 44 | 4 | 3.09 | 3.067372
4 | 8 | 0 | 12 | 20 | 8 | 48 | 0 | 3.11 | 3.074426
0 | 20 | 8 | 4 | 0 | 20 | 44 | 4 | 2.82 | 2.839329
0 | 20 | 8 | 4 | 0 | 20 | 44 | 4 | 2.74 | 2.839329
4 | 12 | 0 | 0 | 16 | 8 | 52 | 8 | 2.62 | 2.703563
4 | 12 | 8 | 4 | 16 | 8 | 48 | 0 | 3.19 | 3.091211
0 | 20 | 4 | 0 | 4 | 4 | 48 | 20 | 2.52 | 2.380211
4 | 8 | 4 | 4 | 16 | 12 | 48 | 4 | 2.94 | 2.930059
4 | 12 | 0 | 12 | 20 | 8 | 44 | 0 | 3.29 | 3.097206
4 | 12 | 0 | 12 | 20 | 8 | 44 | 0 | 3.25 | 3.097206
0 | 12 | 8 | 4 | 16 | 20 | 36 | 4 | 3.01 | 3.013116
4 | 12 | 4 | 4 | 20 | 16 | 32 | 8 | 2.96 | 2.960433
4 | 8 | 0 | 0 | 4 | 8 | 52 | 24 | 2.44 | 2.385506
4 | 0 | 4 | 0 | 20 | 8 | 52 | 12 | 2.92 | 2.810888
4 | 8 | 12 | 4 | 4 | 24 | 40 | 4 | 2.9 | 2.930362
4 | 0 | 12 | 16 | 4 | 12 | 52 | 0 | 2.96 | 3.038091
0 | 16 | 8 | 4 | 16 | 20 | 36 | 0 | 3.02 | 3.057317
4 | 12 | 8 | 0 | 8 | 8 | 56 | 4 | 2.79 | 2.854035
4 | 0 | 4 | 4 | 16 | 12 | 56 | 4 | 2.85 | 2.917246
0 | 4 | 8 | 4 | 16 | 20 | 44 | 4 | 2.94 | 3.020523
0 | 12 | 4 | 0 | 4 | 16 | 40 | 24 | 2.51 | 2.466931
0 | 0 | 8 | 4 | 16 | 12 | 52 | 8 | 2.99 | 2.953306
0 | 16 | 0 | 4 | 20 | 20 | 28 | 12 | 3.38 | 2.916523
4 | 16 | 8 | 0 | 12 | 0 | 48 | 12 | 2.56 | 2.670276
0 | 0 | 8 | 4 | 16 | 12 | 52 | 8 | 2.82 | 2.953306
4 | 12 | 4 | 4 | 12 | 16 | 36 | 12 | 2.86 | 2.832644
0 | 24 | 8 | 0 | 12 | 16 | 32 | 8 | 2.93 | 2.876415
4 | 32 | 8 | 4 | 4 | 20 | 24 | 4 | 2.84 | 2.886365
0 | 24 | 8 | 0 | 12 | 16 | 32 | 8 | 2.94 | 2.876415
4 | 40 | 0 | 0 | 12 | 4 | 36 | 4 | 3.16 | 2.985692
0 | 16 | 0 | 4 | 20 | 20 | 28 | 12 | 2.72 | 2.916523
4 | 20 | 4 | 4 | 16 | 0 | 52 | 0 | 3.21 | 3.094829
4 | 12 | 0 | 0 | 16 | 8 | 52 | 8 | 2.56 | 2.703563

## Test Results
Al | Co | Cr | Cu | Fe | Mn | Ni | V | Actual_Depth of Penetration (mm) FE_Sim | Predicted_Depth of Penetration (mm) FE_Sim
0 | 16 | 8 | 4 | 16 | 20 | 36 | 0 | 3.02 | 3.057317
4 | 0 | 8 | 4 | 24 | 12 | 44 | 4 | 3.09 | 3.067372
4 | 12 | 8 | 0 | 8 | 8 | 56 | 4 | 2.88 | 2.854035
0 | 16 | 8 | 4 | 16 | 20 | 36 | 0 | 3.07 | 3.057317
4 | 12 | 0 | 12 | 20 | 8 | 44 | 0 | 3.29 | 3.097206
4 | 12 | 4 | 4 | 12 | 16 | 36 | 12 | 2.86 | 2.832644
0 | 24 | 8 | 0 | 12 | 16 | 32 | 8 | 2.94 | 2.876415
4 | 0 | 4 | 0 | 4 | 4 | 60 | 24 | 2.45 | 2.395953
4 | 0 | 12 | 4 | 4 | 16 | 52 | 8 | 2.81 | 2.91878
0 | 24 | 4 | 0 | 8 | 4 | 36 | 24 | 2.45 | 2.373718
4 | 16 | 8 | 0 | 12 | 0 | 48 | 12 | 2.56 | 2.670276
0 | 12 | 8 | 4 | 16 | 20 | 36 | 4 | 3.01 | 3.013116