## Train Results
Al | Co | Cr | Cu | Fe | Mn | Ni | V | Actual_Depth of Penetration (mm) FE_Sim | Predicted_Depth of Penetration (mm) FE_Sim
0 | 40 | 4 | 0 | 28 | 4 | 4 | 20 | 2.31 | 2.512744
4 | 0 | 8 | 24 | 4 | 16 | 44 | 0 | 2.98 | 2.943791
4 | 16 | 0 | 20 | 4 | 12 | 44 | 0 | 3.22 | 3.010582
0 | 24 | 4 | 0 | 8 | 4 | 36 | 24 | 2.45 | 2.458476
4 | 0 | 8 | 4 | 24 | 12 | 44 | 4 | 3.17 | 3.05731
0 | 16 | 8 | 4 | 16 | 20 | 36 | 0 | 3.07 | 3.029275
4 | 20 | 4 | 4 | 16 | 0 | 52 | 0 | 3.35 | 3.178804
4 | 0 | 12 | 4 | 4 | 16 | 52 | 8 | 2.81 | 2.873317
4 | 12 | 8 | 0 | 8 | 8 | 56 | 4 | 2.88 | 2.902884
4 | 4 | 4 | 8 | 28 | 16 | 32 | 4 | 3.04 | 3.089131
4 | 0 | 8 | 4 | 24 | 12 | 44 | 4 | 3.09 | 3.05731
4 | 8 | 0 | 12 | 20 | 8 | 48 | 0 | 3.11 | 3.134859
0 | 20 | 8 | 4 | 0 | 20 | 44 | 4 | 2.82 | 2.860445
0 | 20 | 8 | 4 | 0 | 20 | 44 | 4 | 2.74 | 2.860445
4 | 12 | 0 | 0 | 16 | 8 | 52 | 8 | 2.62 | 2.856418
4 | 12 | 8 | 4 | 16 | 8 | 48 | 0 | 3.19 | 3.097806
0 | 20 | 4 | 0 | 4 | 4 | 48 | 20 | 2.52 | 2.49649
4 | 8 | 4 | 4 | 16 | 12 | 48 | 4 | 2.94 | 2.978368
4 | 12 | 0 | 12 | 20 | 8 | 44 | 0 | 3.29 | 3.17878
4 | 12 | 0 | 12 | 20 | 8 | 44 | 0 | 3.25 | 3.17878
0 | 12 | 8 | 4 | 16 | 20 | 36 | 4 | 3.01 | 2.969465
4 | 12 | 4 | 4 | 20 | 16 | 32 | 8 | 2.96 | 2.981101
4 | 8 | 0 | 0 | 4 | 8 | 52 | 24 | 2.44 | 2.486099
4 | 0 | 4 | 0 | 20 | 8 | 52 | 12 | 2.92 | 2.874054
4 | 8 | 12 | 4 | 4 | 24 | 40 | 4 | 2.9 | 2.923104
4 | 0 | 12 | 16 | 4 | 12 | 52 | 0 | 2.96 | 2.954954
0 | 16 | 8 | 4 | 16 | 20 | 36 | 0 | 3.02 | 3.029275
4 | 12 | 8 | 0 | 8 | 8 | 56 | 4 | 2.79 | 2.902884
4 | 0 | 4 | 4 | 16 | 12 | 56 | 4 | 2.85 | 2.951596
0 | 4 | 8 | 4 | 16 | 20 | 44 | 4 | 2.94 | 2.961989
0 | 12 | 4 | 0 | 4 | 16 | 40 | 24 | 2.51 | 2.602105
0 | 0 | 8 | 4 | 16 | 12 | 52 | 8 | 2.99 | 2.904493
0 | 16 | 0 | 4 | 20 | 20 | 28 | 12 | 3.38 | 2.924051
4 | 16 | 8 | 0 | 12 | 0 | 48 | 12 | 2.56 | 2.725043
0 | 0 | 8 | 4 | 16 | 12 | 52 | 8 | 2.82 | 2.904493
4 | 12 | 4 | 4 | 12 | 16 | 36 | 12 | 2.86 | 2.88183
0 | 24 | 8 | 0 | 12 | 16 | 32 | 8 | 2.93 | 2.89999
4 | 32 | 8 | 4 | 4 | 20 | 24 | 4 | 2.84 | 2.940429
0 | 24 | 8 | 0 | 12 | 16 | 32 | 8 | 2.94 | 2.89999
4 | 40 | 0 | 0 | 12 | 4 | 36 | 4 | 3.16 | 3.060397
0 | 16 | 0 | 4 | 20 | 20 | 28 | 12 | 2.72 | 2.924051
4 | 20 | 4 | 4 | 16 | 0 | 52 | 0 | 3.21 | 3.178804
4 | 12 | 0 | 0 | 16 | 8 | 52 | 8 | 2.56 | 2.856418

## Test Results
Al | Co | Cr | Cu | Fe | Mn | Ni | V | Actual_Depth of Penetration (mm) FE_Sim | Predicted_Depth of Penetration (mm) FE_Sim
0 | 16 | 8 | 4 | 16 | 20 | 36 | 0 | 3.02 | 3.029275
4 | 0 | 8 | 4 | 24 | 12 | 44 | 4 | 3.09 | 3.05731
4 | 12 | 8 | 0 | 8 | 8 | 56 | 4 | 2.88 | 2.902884
0 | 16 | 8 | 4 | 16 | 20 | 36 | 0 | 3.07 | 3.029275
4 | 12 | 0 | 12 | 20 | 8 | 44 | 0 | 3.29 | 3.17878
4 | 12 | 4 | 4 | 12 | 16 | 36 | 12 | 2.86 | 2.88183
0 | 24 | 8 | 0 | 12 | 16 | 32 | 8 | 2.94 | 2.89999
4 | 0 | 4 | 0 | 4 | 4 | 60 | 24 | 2.45 | 2.498001
4 | 0 | 12 | 4 | 4 | 16 | 52 | 8 | 2.81 | 2.873317
0 | 24 | 4 | 0 | 8 | 4 | 36 | 24 | 2.45 | 2.458476
4 | 16 | 8 | 0 | 12 | 0 | 48 | 12 | 2.56 | 2.725043
0 | 12 | 8 | 4 | 16 | 20 | 36 | 4 | 3.01 | 2.969465