## Train Results
Al | Co | Cr | Cu | Fe | Mn | Ni | V | Actual_Depth of Penetration (mm) FE_Sim | Predicted_Depth of Penetration (mm) FE_Sim
0 | 40 | 4 | 0 | 28 | 4 | 4 | 20 | 2.31 | 2.536875
4 | 0 | 8 | 24 | 4 | 16 | 44 | 0 | 2.98 | 3.013555
4 | 16 | 0 | 20 | 4 | 12 | 44 | 0 | 3.22 | 3.087628
0 | 24 | 4 | 0 | 8 | 4 | 36 | 24 | 2.45 | 2.410721
4 | 0 | 8 | 4 | 24 | 12 | 44 | 4 | 3.17 | 2.97939
0 | 16 | 8 | 4 | 16 | 20 | 36 | 0 | 3.07 | 2.945242
4 | 20 | 4 | 4 | 16 | 0 | 52 | 0 | 3.35 | 3.000447
4 | 0 | 12 | 4 | 4 | 16 | 52 | 8 | 2.81 | 2.825573
4 | 12 | 8 | 0 | 8 | 8 | 56 | 4 | 2.88 | 2.816866
4 | 4 | 4 | 8 | 28 | 16 | 32 | 4 | 3.04 | 3.030181
4 | 0 | 8 | 4 | 24 | 12 | 44 | 4 | 3.09 | 2.97939
4 | 8 | 0 | 12 | 20 | 8 | 48 | 0 | 3.11 | 3.019673
0 | 20 | 8 | 4 | 0 | 20 | 44 | 4 | 2.82 | 2.847832
0 | 20 | 8 | 4 | 0 | 20 | 44 | 4 | 2.74 | 2.847832
4 | 12 | 0 | 0 | 16 | 8 | 52 | 8 | 2.62 | 2.668985
4 | 12 | 8 | 4 | 16 | 8 | 48 | 0 | 3.19 | 2.996838
0 | 20 | 4 | 0 | 4 | 4 | 48 | 20 | 2.52 | 2.428706
4 | 8 | 4 | 4 | 16 | 12 | 48 | 4 | 2.94 | 2.889674
4 | 12 | 0 | 12 | 20 | 8 | 44 | 0 | 3.29 | 3.039958
4 | 12 | 0 | 12 | 20 | 8 | 44 | 0 | 3.25 | 3.039958
0 | 12 | 8 | 4 | 16 | 20 | 36 | 4 | 3.01 | 2.924544
4 | 12 | 4 | 4 | 20 | 16 | 32 | 8 | 2.96 | 2.915099
4 | 8 | 0 | 0 | 4 | 8 | 52 | 24 | 2.44 | 2.379151
4 | 0 | 4 | 0 | 20 | 8 | 52 | 12 | 2.92 | 2.720175
4 | 8 | 12 | 4 | 4 | 24 | 40 | 4 | 2.9 | 2.896657
4 | 0 | 12 | 16 | 4 | 12 | 52 | 0 | 2.96 | 2.962346
0 | 16 | 8 | 4 | 16 | 20 | 36 | 0 | 3.02 | 2.945242
4 | 12 | 8 | 0 | 8 | 8 | 56 | 4 | 2.79 | 2.816866
4 | 0 | 4 | 4 | 16 | 12 | 56 | 4 | 2.85 | 2.859403
0 | 4 | 8 | 4 | 16 | 20 | 44 | 4 | 2.94 | 2.908273
0 | 12 | 4 | 0 | 4 | 16 | 40 | 24 | 2.51 | 2.470997
0 | 0 | 8 | 4 | 16 | 12 | 52 | 8 | 2.99 | 2.861895
0 | 16 | 0 | 4 | 20 | 20 | 28 | 12 | 3.38 | 2.915353
4 | 16 | 8 | 0 | 12 | 0 | 48 | 12 | 2.56 | 2.649533
0 | 0 | 8 | 4 | 16 | 12 | 52 | 8 | 2.82 | 2.861895
4 | 12 | 4 | 4 | 12 | 16 | 36 | 12 | 2.86 | 2.817408
0 | 24 | 8 | 0 | 12 | 16 | 32 | 8 | 2.93 | 2.868511
4 | 32 | 8 | 4 | 4 | 20 | 24 | 4 | 2.84 | 2.943917
0 | 24 | 8 | 0 | 12 | 16 | 32 | 8 | 2.94 | 2.868511
4 | 40 | 0 | 0 | 12 | 4 | 36 | 4 | 3.16 | 2.874896
0 | 16 | 0 | 4 | 20 | 20 | 28 | 12 | 2.72 | 2.915353
4 | 20 | 4 | 4 | 16 | 0 | 52 | 0 | 3.21 | 3.000447
4 | 12 | 0 | 0 | 16 | 8 | 52 | 8 | 2.56 | 2.668985

## Test Results
Al | Co | Cr | Cu | Fe | Mn | Ni | V | Actual_Depth of Penetration (mm) FE_Sim | Predicted_Depth of Penetration (mm) FE_Sim
0 | 16 | 8 | 4 | 16 | 20 | 36 | 0 | 3.02 | 2.945242
4 | 0 | 8 | 4 | 24 | 12 | 44 | 4 | 3.09 | 2.97939
4 | 12 | 8 | 0 | 8 | 8 | 56 | 4 | 2.88 | 2.816866
0 | 16 | 8 | 4 | 16 | 20 | 36 | 0 | 3.07 | 2.945242
4 | 12 | 0 | 12 | 20 | 8 | 44 | 0 | 3.29 | 3.039958
4 | 12 | 4 | 4 | 12 | 16 | 36 | 12 | 2.86 | 2.817408
0 | 24 | 8 | 0 | 12 | 16 | 32 | 8 | 2.94 | 2.868511
4 | 0 | 4 | 0 | 4 | 4 | 60 | 24 | 2.45 | 2.372608
4 | 0 | 12 | 4 | 4 | 16 | 52 | 8 | 2.81 | 2.825573
0 | 24 | 4 | 0 | 8 | 4 | 36 | 24 | 2.45 | 2.410721
4 | 16 | 8 | 0 | 12 | 0 | 48 | 12 | 2.56 | 2.649533
0 | 12 | 8 | 4 | 16 | 20 | 36 | 4 | 3.01 | 2.924544