## Train Results
Al | Co | Cr | Cu | Fe | Mn | Ni | V | Actual_Depth of Penetration (mm) FE_Sim | Predicted_Depth of Penetration (mm) FE_Sim
0 | 40 | 4 | 0 | 28 | 4 | 4 | 20 | 2.31 | 2.509354
4 | 0 | 8 | 24 | 4 | 16 | 44 | 0 | 2.98 | 2.985914
4 | 16 | 0 | 20 | 4 | 12 | 44 | 0 | 3.22 | 2.918307
0 | 24 | 4 | 0 | 8 | 4 | 36 | 24 | 2.45 | 2.43701
4 | 0 | 8 | 4 | 24 | 12 | 44 | 4 | 3.17 | 3.046562
0 | 16 | 8 | 4 | 16 | 20 | 36 | 0 | 3.07 | 3.01092
4 | 20 | 4 | 4 | 16 | 0 | 52 | 0 | 3.35 | 3.059594
4 | 0 | 12 | 4 | 4 | 16 | 52 | 8 | 2.81 | 2.836826
4 | 12 | 8 | 0 | 8 | 8 | 56 | 4 | 2.88 | 2.865559
4 | 4 | 4 | 8 | 28 | 16 | 32 | 4 | 3.04 | 3.000304
4 | 0 | 8 | 4 | 24 | 12 | 44 | 4 | 3.09 | 3.046562
4 | 8 | 0 | 12 | 20 | 8 | 48 | 0 | 3.11 | 2.931309
0 | 20 | 8 | 4 | 0 | 20 | 44 | 4 | 2.82 | 2.840022
0 | 20 | 8 | 4 | 0 | 20 | 44 | 4 | 2.74 | 2.840022
4 | 12 | 0 | 0 | 16 | 8 | 52 | 8 | 2.62 | 2.582237
4 | 12 | 8 | 4 | 16 | 8 | 48 | 0 | 3.19 | 3.098224
0 | 20 | 4 | 0 | 4 | 4 | 48 | 20 | 2.52 | 2.457923
4 | 8 | 4 | 4 | 16 | 12 | 48 | 4 | 2.94 | 2.866553
4 | 12 | 0 | 12 | 20 | 8 | 44 | 0 | 3.29 | 2.972375
4 | 12 | 0 | 12 | 20 | 8 | 44 | 0 | 3.25 | 2.972375
0 | 12 | 8 | 4 | 16 | 20 | 36 | 4 | 3.01 | 2.96933
4 | 12 | 4 | 4 | 20 | 16 | 32 | 8 | 2.96 | 2.869838
4 | 8 | 0 | 0 | 4 | 8 | 52 | 24 | 2.44 | 2.373381
4 | 0 | 4 | 0 | 20 | 8 | 52 | 12 | 2.92 | 2.663121
4 | 8 | 12 | 4 | 4 | 24 | 40 | 4 | 2.9 | 2.958548
4 | 0 | 12 | 16 | 4 | 12 | 52 | 0 | 2.96 | 2.986262
0 | 16 | 8 | 4 | 16 | 20 | 36 | 0 | 3.02 | 3.01092
4 | 12 | 8 | 0 | 8 | 8 | 56 | 4 | 2.79 | 2.865559
4 | 0 | 4 | 4 | 16 | 12 | 56 | 4 | 2.85 | 2.825388
0 | 4 | 8 | 4 | 16 | 20 | 44 | 4 | 2.94 | 2.955838
0 | 12 | 4 | 0 | 4 | 16 | 40 | 24 | 2.51 | 2.517344
0 | 0 | 8 | 4 | 16 | 12 | 52 | 8 | 2.99 | 2.90779
0 | 16 | 0 | 4 | 20 | 20 | 28 | 12 | 3.38 | 2.948887
4 | 16 | 8 | 0 | 12 | 0 | 48 | 12 | 2.56 | 2.691819
0 | 0 | 8 | 4 | 16 | 12 | 52 | 8 | 2.82 | 2.90779
4 | 12 | 4 | 4 | 12 | 16 | 36 | 12 | 2.86 | 2.728801
0 | 24 | 8 | 0 | 12 | 16 | 32 | 8 | 2.93 | 2.898422
4 | 32 | 8 | 4 | 4 | 20 | 24 | 4 | 2.84 | 2.902157
0 | 24 | 8 | 0 | 12 | 16 | 32 | 8 | 2.94 | 2.898422
4 | 40 | 0 | 0 | 12 | 4 | 36 | 4 | 3.16 | 2.923363
0 | 16 | 0 | 4 | 20 | 20 | 28 | 12 | 2.72 | 2.948887
4 | 20 | 4 | 4 | 16 | 0 | 52 | 0 | 3.21 | 3.059594
4 | 12 | 0 | 0 | 16 | 8 | 52 | 8 | 2.56 | 2.582237

## Test Results
Al | Co | Cr | Cu | Fe | Mn | Ni | V | Actual_Depth of Penetration (mm) FE_Sim | Predicted_Depth of Penetration (mm) FE_Sim
0 | 24 | 4 | 0 | 8 | 4 | 36 | 24 | 2.45 | 2.43701
4 | 12 | 4 | 4 | 20 | 16 | 32 | 8 | 2.96 | 2.869838
4 | 12 | 0 | 12 | 20 | 8 | 44 | 0 | 3.25 | 2.972375
0 | 0 | 8 | 4 | 16 | 12 | 52 | 8 | 2.99 | 2.90779
4 | 4 | 4 | 8 | 28 | 16 | 32 | 4 | 3.04 | 3.000304
4 | 12 | 8 | 0 | 8 | 8 | 56 | 4 | 2.79 | 2.865559
0 | 16 | 0 | 4 | 20 | 20 | 28 | 12 | 3.38 | 2.948887
0 | 20 | 8 | 4 | 0 | 20 | 44 | 4 | 2.82 | 2.840022
0 | 20 | 8 | 4 | 0 | 20 | 44 | 4 | 2.74 | 2.840022
4 | 16 | 8 | 0 | 12 | 0 | 48 | 12 | 2.56 | 2.691819
4 | 0 | 8 | 4 | 24 | 12 | 44 | 4 | 3.17 | 3.046562