## Train Results
Al | Co | Cr | Cu | Fe | Mn | Ni | V | Actual_Depth of Penetration (mm) FE_Sim | Predicted_Depth of Penetration (mm) FE_Sim
0 | 40 | 4 | 0 | 28 | 4 | 4 | 20 | 2.31 | 2.635614
4 | 0 | 8 | 24 | 4 | 16 | 44 | 0 | 2.98 | 2.965827
4 | 16 | 0 | 20 | 4 | 12 | 44 | 0 | 3.22 | 3.134537
0 | 24 | 4 | 0 | 8 | 4 | 36 | 24 | 2.45 | 2.543228
4 | 0 | 8 | 4 | 24 | 12 | 44 | 4 | 3.17 | 3.042562
0 | 16 | 8 | 4 | 16 | 20 | 36 | 0 | 3.07 | 3.020501
4 | 20 | 4 | 4 | 16 | 0 | 52 | 0 | 3.35 | 3.195698
4 | 0 | 12 | 4 | 4 | 16 | 52 | 8 | 2.81 | 2.885849
4 | 12 | 8 | 0 | 8 | 8 | 56 | 4 | 2.88 | 2.9112
4 | 4 | 4 | 8 | 28 | 16 | 32 | 4 | 3.04 | 3.062904
4 | 0 | 8 | 4 | 24 | 12 | 44 | 4 | 3.09 | 3.042562
4 | 8 | 0 | 12 | 20 | 8 | 48 | 0 | 3.11 | 3.167324
0 | 20 | 8 | 4 | 0 | 20 | 44 | 4 | 2.82 | 2.872779
0 | 20 | 8 | 4 | 0 | 20 | 44 | 4 | 2.74 | 2.872779
4 | 12 | 0 | 0 | 16 | 8 | 52 | 8 | 2.62 | 2.865995
4 | 12 | 8 | 4 | 16 | 8 | 48 | 0 | 3.19 | 3.11112
0 | 20 | 4 | 0 | 4 | 4 | 48 | 20 | 2.52 | 2.622211
4 | 8 | 4 | 4 | 16 | 12 | 48 | 4 | 2.94 | 2.997825
4 | 12 | 0 | 12 | 20 | 8 | 44 | 0 | 3.29 | 3.191718
4 | 12 | 0 | 12 | 20 | 8 | 44 | 0 | 3.25 | 3.191718
0 | 12 | 8 | 4 | 16 | 20 | 36 | 4 | 3.01 | 2.976919
4 | 12 | 4 | 4 | 20 | 16 | 32 | 8 | 2.96 | 2.980773
4 | 8 | 0 | 0 | 4 | 8 | 52 | 24 | 2.44 | 2.599084
4 | 0 | 4 | 0 | 20 | 8 | 52 | 12 | 2.92 | 2.884119
4 | 8 | 12 | 4 | 4 | 24 | 40 | 4 | 2.9 | 2.920927
4 | 0 | 12 | 16 | 4 | 12 | 52 | 0 | 2.96 | 2.968873
0 | 16 | 8 | 4 | 16 | 20 | 36 | 0 | 3.02 | 3.020501
4 | 12 | 8 | 0 | 8 | 8 | 56 | 4 | 2.79 | 2.9112
4 | 0 | 4 | 4 | 16 | 12 | 56 | 4 | 2.85 | 2.958469
0 | 4 | 8 | 4 | 16 | 20 | 44 | 4 | 2.94 | 2.959931
0 | 12 | 4 | 0 | 4 | 16 | 40 | 24 | 2.51 | 2.730748
0 | 0 | 8 | 4 | 16 | 12 | 52 | 8 | 2.99 | 2.939147
0 | 16 | 0 | 4 | 20 | 20 | 28 | 12 | 3.38 | 2.959307
4 | 16 | 8 | 0 | 12 | 0 | 48 | 12 | 2.56 | 2.769189
0 | 0 | 8 | 4 | 16 | 12 | 52 | 8 | 2.82 | 2.939147
4 | 12 | 4 | 4 | 12 | 16 | 36 | 12 | 2.86 | 2.892802
0 | 24 | 8 | 0 | 12 | 16 | 32 | 8 | 2.93 | 2.933864
4 | 32 | 8 | 4 | 4 | 20 | 24 | 4 | 2.84 | 2.969011
0 | 24 | 8 | 0 | 12 | 16 | 32 | 8 | 2.94 | 2.933864
4 | 40 | 0 | 0 | 12 | 4 | 36 | 4 | 3.16 | 3.15323
0 | 16 | 0 | 4 | 20 | 20 | 28 | 12 | 2.72 | 2.959307
4 | 20 | 4 | 4 | 16 | 0 | 52 | 0 | 3.21 | 3.195698
4 | 12 | 0 | 0 | 16 | 8 | 52 | 8 | 2.56 | 2.865995

## Test Results
Al | Co | Cr | Cu | Fe | Mn | Ni | V | Actual_Depth of Penetration (mm) FE_Sim | Predicted_Depth of Penetration (mm) FE_Sim
0 | 24 | 4 | 0 | 8 | 4 | 36 | 24 | 2.45 | 2.543228
4 | 12 | 4 | 4 | 20 | 16 | 32 | 8 | 2.96 | 2.980773
4 | 12 | 0 | 12 | 20 | 8 | 44 | 0 | 3.25 | 3.191718
0 | 0 | 8 | 4 | 16 | 12 | 52 | 8 | 2.99 | 2.939147
4 | 4 | 4 | 8 | 28 | 16 | 32 | 4 | 3.04 | 3.062904
4 | 12 | 8 | 0 | 8 | 8 | 56 | 4 | 2.79 | 2.9112
0 | 16 | 0 | 4 | 20 | 20 | 28 | 12 | 3.38 | 2.959307
0 | 20 | 8 | 4 | 0 | 20 | 44 | 4 | 2.82 | 2.872779
0 | 20 | 8 | 4 | 0 | 20 | 44 | 4 | 2.74 | 2.872779
4 | 16 | 8 | 0 | 12 | 0 | 48 | 12 | 2.56 | 2.769189
4 | 0 | 8 | 4 | 24 | 12 | 44 | 4 | 3.17 | 3.042562