## Train Results
Al | Co | Cr | Cu | Fe | Mn | Ni | V | Actual_Depth of Penetration (mm) FE_Sim | Predicted_Depth of Penetration (mm) FE_Sim
0 | 40 | 4 | 0 | 28 | 4 | 4 | 20 | 2.31 | 2.384973
4 | 0 | 8 | 24 | 4 | 16 | 44 | 0 | 2.98 | 2.959999
4 | 16 | 0 | 20 | 4 | 12 | 44 | 0 | 3.22 | 3.002025
0 | 24 | 4 | 0 | 8 | 4 | 36 | 24 | 2.45 | 2.392195
4 | 0 | 8 | 4 | 24 | 12 | 44 | 4 | 3.17 | 3.025775
0 | 16 | 8 | 4 | 16 | 20 | 36 | 0 | 3.07 | 3.040371
4 | 20 | 4 | 4 | 16 | 0 | 52 | 0 | 3.35 | 2.956509
4 | 0 | 12 | 4 | 4 | 16 | 52 | 8 | 2.81 | 2.82422
4 | 12 | 8 | 0 | 8 | 8 | 56 | 4 | 2.88 | 2.838685
4 | 4 | 4 | 8 | 28 | 16 | 32 | 4 | 3.04 | 3.054053
4 | 0 | 8 | 4 | 24 | 12 | 44 | 4 | 3.09 | 3.025775
4 | 8 | 0 | 12 | 20 | 8 | 48 | 0 | 3.11 | 2.988789
0 | 20 | 8 | 4 | 0 | 20 | 44 | 4 | 2.82 | 2.894324
0 | 20 | 8 | 4 | 0 | 20 | 44 | 4 | 2.74 | 2.894324
4 | 12 | 0 | 0 | 16 | 8 | 52 | 8 | 2.62 | 2.739985
4 | 12 | 8 | 4 | 16 | 8 | 48 | 0 | 3.19 | 2.994711
0 | 20 | 4 | 0 | 4 | 4 | 48 | 20 | 2.52 | 2.469814
4 | 8 | 4 | 4 | 16 | 12 | 48 | 4 | 2.94 | 2.907868
4 | 12 | 0 | 12 | 20 | 8 | 44 | 0 | 3.29 | 3.023764
4 | 12 | 0 | 12 | 20 | 8 | 44 | 0 | 3.25 | 3.023764
0 | 12 | 8 | 4 | 16 | 20 | 36 | 4 | 3.01 | 3.01659
4 | 12 | 4 | 4 | 20 | 16 | 32 | 8 | 2.96 | 2.925816
4 | 8 | 0 | 0 | 4 | 8 | 52 | 24 | 2.44 | 2.400657
4 | 0 | 4 | 0 | 20 | 8 | 52 | 12 | 2.92 | 2.770459
4 | 8 | 12 | 4 | 4 | 24 | 40 | 4 | 2.9 | 2.869881
4 | 0 | 12 | 16 | 4 | 12 | 52 | 0 | 2.96 | 2.921059
0 | 16 | 8 | 4 | 16 | 20 | 36 | 0 | 3.02 | 3.040371
4 | 12 | 8 | 0 | 8 | 8 | 56 | 4 | 2.79 | 2.838685
4 | 0 | 4 | 4 | 16 | 12 | 56 | 4 | 2.85 | 2.894323
0 | 4 | 8 | 4 | 16 | 20 | 44 | 4 | 2.94 | 3.00272
0 | 12 | 4 | 0 | 4 | 16 | 40 | 24 | 2.51 | 2.513824
0 | 0 | 8 | 4 | 16 | 12 | 52 | 8 | 2.99 | 2.925159
0 | 16 | 0 | 4 | 20 | 20 | 28 | 12 | 3.38 | 2.991675
4 | 16 | 8 | 0 | 12 | 0 | 48 | 12 | 2.56 | 2.618143
0 | 0 | 8 | 4 | 16 | 12 | 52 | 8 | 2.82 | 2.925159
4 | 12 | 4 | 4 | 12 | 16 | 36 | 12 | 2.86 | 2.792053
0 | 24 | 8 | 0 | 12 | 16 | 32 | 8 | 2.93 | 2.946894
4 | 32 | 8 | 4 | 4 | 20 | 24 | 4 | 2.84 | 2.838
0 | 24 | 8 | 0 | 12 | 16 | 32 | 8 | 2.94 | 2.946894
4 | 40 | 0 | 0 | 12 | 4 | 36 | 4 | 3.16 | 2.846957
0 | 16 | 0 | 4 | 20 | 20 | 28 | 12 | 2.72 | 2.991675
4 | 20 | 4 | 4 | 16 | 0 | 52 | 0 | 3.21 | 2.956509
4 | 12 | 0 | 0 | 16 | 8 | 52 | 8 | 2.56 | 2.739985

## Test Results
Al | Co | Cr | Cu | Fe | Mn | Ni | V | Actual_Depth of Penetration (mm) FE_Sim | Predicted_Depth of Penetration (mm) FE_Sim
0 | 24 | 4 | 0 | 8 | 4 | 36 | 24 | 2.45 | 2.392195
4 | 12 | 4 | 4 | 20 | 16 | 32 | 8 | 2.96 | 2.925816
4 | 12 | 0 | 12 | 20 | 8 | 44 | 0 | 3.25 | 3.023764
0 | 0 | 8 | 4 | 16 | 12 | 52 | 8 | 2.99 | 2.925159
4 | 4 | 4 | 8 | 28 | 16 | 32 | 4 | 3.04 | 3.054053
4 | 12 | 8 | 0 | 8 | 8 | 56 | 4 | 2.79 | 2.838685
0 | 16 | 0 | 4 | 20 | 20 | 28 | 12 | 3.38 | 2.991675
0 | 20 | 8 | 4 | 0 | 20 | 44 | 4 | 2.82 | 2.894324
0 | 20 | 8 | 4 | 0 | 20 | 44 | 4 | 2.74 | 2.894324
4 | 16 | 8 | 0 | 12 | 0 | 48 | 12 | 2.56 | 2.618143
4 | 0 | 8 | 4 | 24 | 12 | 44 | 4 | 3.17 | 3.025775