## Train Results
Al | Co | Cr | Cu | Fe | Mn | Ni | V | Actual_Depth of Penetration (mm) FE_Sim | Predicted_Depth of Penetration (mm) FE_Sim
0 | 40 | 4 | 0 | 28 | 4 | 4 | 20 | 2.31 | 2.385635
4 | 0 | 8 | 24 | 4 | 16 | 44 | 0 | 2.98 | 2.972764
4 | 16 | 0 | 20 | 4 | 12 | 44 | 0 | 3.22 | 3.023768
0 | 24 | 4 | 0 | 8 | 4 | 36 | 24 | 2.45 | 2.404626
4 | 0 | 8 | 4 | 24 | 12 | 44 | 4 | 3.17 | 3.073942
0 | 16 | 8 | 4 | 16 | 20 | 36 | 0 | 3.07 | 2.951472
4 | 20 | 4 | 4 | 16 | 0 | 52 | 0 | 3.35 | 3.144123
4 | 0 | 12 | 4 | 4 | 16 | 52 | 8 | 2.81 | 2.824675
4 | 12 | 8 | 0 | 8 | 8 | 56 | 4 | 2.88 | 2.789977
4 | 4 | 4 | 8 | 28 | 16 | 32 | 4 | 3.04 | 3.148706
4 | 0 | 8 | 4 | 24 | 12 | 44 | 4 | 3.09 | 3.073942
4 | 8 | 0 | 12 | 20 | 8 | 48 | 0 | 3.11 | 3.127494
0 | 20 | 8 | 4 | 0 | 20 | 44 | 4 | 2.82 | 2.834872
0 | 20 | 8 | 4 | 0 | 20 | 44 | 4 | 2.74 | 2.834872
4 | 12 | 0 | 0 | 16 | 8 | 52 | 8 | 2.62 | 2.661075
4 | 12 | 8 | 4 | 16 | 8 | 48 | 0 | 3.19 | 3.110645
0 | 20 | 4 | 0 | 4 | 4 | 48 | 20 | 2.52 | 2.447934
4 | 8 | 4 | 4 | 16 | 12 | 48 | 4 | 2.94 | 2.883846
4 | 12 | 0 | 12 | 20 | 8 | 44 | 0 | 3.29 | 3.164415
4 | 12 | 0 | 12 | 20 | 8 | 44 | 0 | 3.25 | 3.164415
0 | 12 | 8 | 4 | 16 | 20 | 36 | 4 | 3.01 | 2.931392
4 | 12 | 4 | 4 | 20 | 16 | 32 | 8 | 2.96 | 2.926517
4 | 8 | 0 | 0 | 4 | 8 | 52 | 24 | 2.44 | 2.399895
4 | 0 | 4 | 0 | 20 | 8 | 52 | 12 | 2.92 | 2.762482
4 | 8 | 12 | 4 | 4 | 24 | 40 | 4 | 2.9 | 2.860291
4 | 0 | 12 | 16 | 4 | 12 | 52 | 0 | 2.96 | 2.951751
0 | 16 | 8 | 4 | 16 | 20 | 36 | 0 | 3.02 | 2.951472
4 | 12 | 8 | 0 | 8 | 8 | 56 | 4 | 2.79 | 2.789977
4 | 0 | 4 | 4 | 16 | 12 | 56 | 4 | 2.85 | 2.853383
0 | 4 | 8 | 4 | 16 | 20 | 44 | 4 | 2.94 | 2.939494
0 | 12 | 4 | 0 | 4 | 16 | 40 | 24 | 2.51 | 2.530867
0 | 0 | 8 | 4 | 16 | 12 | 52 | 8 | 2.99 | 2.91302
0 | 16 | 0 | 4 | 20 | 20 | 28 | 12 | 3.38 | 2.95109
4 | 16 | 8 | 0 | 12 | 0 | 48 | 12 | 2.56 | 2.62567
0 | 0 | 8 | 4 | 16 | 12 | 52 | 8 | 2.82 | 2.91302
4 | 12 | 4 | 4 | 12 | 16 | 36 | 12 | 2.86 | 2.814505
0 | 24 | 8 | 0 | 12 | 16 | 32 | 8 | 2.93 | 2.900324
4 | 32 | 8 | 4 | 4 | 20 | 24 | 4 | 2.84 | 2.872601
0 | 24 | 8 | 0 | 12 | 16 | 32 | 8 | 2.94 | 2.900324
4 | 40 | 0 | 0 | 12 | 4 | 36 | 4 | 3.16 | 3.001225
0 | 16 | 0 | 4 | 20 | 20 | 28 | 12 | 2.72 | 2.95109
4 | 20 | 4 | 4 | 16 | 0 | 52 | 0 | 3.21 | 3.144123
4 | 12 | 0 | 0 | 16 | 8 | 52 | 8 | 2.56 | 2.661075

## Test Results
Al | Co | Cr | Cu | Fe | Mn | Ni | V | Actual_Depth of Penetration (mm) FE_Sim | Predicted_Depth of Penetration (mm) FE_Sim
0 | 24 | 4 | 0 | 8 | 4 | 36 | 24 | 2.45 | 2.404626
4 | 12 | 4 | 4 | 20 | 16 | 32 | 8 | 2.96 | 2.926517
4 | 12 | 0 | 12 | 20 | 8 | 44 | 0 | 3.25 | 3.164415
0 | 0 | 8 | 4 | 16 | 12 | 52 | 8 | 2.99 | 2.91302
4 | 4 | 4 | 8 | 28 | 16 | 32 | 4 | 3.04 | 3.148706
4 | 12 | 8 | 0 | 8 | 8 | 56 | 4 | 2.79 | 2.789977
0 | 16 | 0 | 4 | 20 | 20 | 28 | 12 | 3.38 | 2.95109
0 | 20 | 8 | 4 | 0 | 20 | 44 | 4 | 2.82 | 2.834872
0 | 20 | 8 | 4 | 0 | 20 | 44 | 4 | 2.74 | 2.834872
4 | 16 | 8 | 0 | 12 | 0 | 48 | 12 | 2.56 | 2.62567
4 | 0 | 8 | 4 | 24 | 12 | 44 | 4 | 3.17 | 3.073942