## Train Results
Al | Co | Cr | Cu | Fe | Mn | Ni | V | Actual_Elong_T (%) | Predicted_Elong_T (%)
0 | 15 | 5 | 0 | 15 | 0 | 40 | 25 | 33.7 | 36.62192
0 | 15 | 5 | 0 | 20 | 0 | 40 | 20 | 37 | 37.60411
0 | 10 | 10 | 0 | 55 | 0 | 25 | 0 | 18.3 | 19.6738
0 | 40 | 4 | 0 | 28 | 4 | 4 | 20 | 28.2 | 26.36431
4 | 0 | 8 | 24 | 4 | 16 | 44 | 0 | 52.6 | 49.57904
4 | 16 | 0 | 20 | 4 | 12 | 44 | 0 | 44.6 | 40.64708
0 | 10 | 5 | 0 | 5 | 0 | 50 | 30 | 25 | 31.8576
0 | 50 | 10 | 0 | 15 | 0 | 15 | 10 | 34.6 | 25.06545
0 | 15 | 5 | 0 | 45 | 0 | 30 | 5 | 11.9 | 22.93989
0 | 24 | 4 | 0 | 8 | 4 | 36 | 24 | 48.8 | 41.40848
4 | 0 | 8 | 4 | 24 | 12 | 44 | 4 | 41.8 | 39.62295
0 | 15 | 15 | 0 | 5 | 0 | 45 | 20 | 35 | 32.03526
0 | 16 | 8 | 4 | 16 | 20 | 36 | 0 | 34.3 | 39.1866
4 | 20 | 4 | 4 | 16 | 0 | 52 | 0 | 42 | 39.36119
0 | 45 | 10 | 0 | 20 | 0 | 15 | 10 | 25.7 | 24.83658
0 | 20 | 5 | 0 | 15 | 0 | 40 | 20 | 39 | 38.42322
0 | 10 | 0 | 0 | 0 | 0 | 75 | 15 | 36 | 36.15339
5 | 5 | 10 | 0 | 35 | 0 | 45 | 0 | 27.5 | 32.28806
5 | 10 | 5 | 0 | 20 | 0 | 55 | 5 | 38.4 | 40.74408
5 | 10 | 0 | 0 | 5 | 0 | 55 | 25 | 26 | 32.28006
0 | 30 | 0 | 0 | 30 | 0 | 35 | 5 | 20 | 23.74954
5 | 20 | 5 | 0 | 25 | 0 | 45 | 0 | 24.6 | 34.61537
0 | 5 | 10 | 0 | 30 | 0 | 50 | 5 | 23.4 | 23.00714
4 | 0 | 12 | 4 | 4 | 16 | 52 | 8 | 55.7 | 48.93615
4 | 12 | 8 | 0 | 8 | 8 | 56 | 4 | 39 | 41.19496
4 | 4 | 4 | 8 | 28 | 16 | 32 | 4 | 46.3 | 41.8222
0 | 15 | 20 | 0 | 5 | 0 | 45 | 15 | 31 | 32.32007
0 | 5 | 10 | 0 | 10 | 0 | 55 | 20 | 26.7 | 31.37515
4 | 0 | 8 | 4 | 24 | 12 | 44 | 4 | 49 | 39.62295
0 | 30 | 10 | 0 | 15 | 0 | 30 | 15 | 33.8 | 33.92282
0 | 65 | 15 | 0 | 0 | 0 | 10 | 10 | 22 | 30.34698
4 | 8 | 0 | 12 | 20 | 8 | 48 | 0 | 42.1 | 40.50684
0 | 25 | 15 | 0 | 5 | 0 | 35 | 20 | 31.8 | 31.14802
0 | 20 | 8 | 4 | 0 | 20 | 44 | 4 | 40.7 | 42.94557
0 | 20 | 8 | 4 | 0 | 20 | 44 | 4 | 41 | 42.94557
0 | 10 | 5 | 0 | 35 | 0 | 35 | 15 | 29.7 | 33.17077
4 | 12 | 0 | 0 | 16 | 8 | 52 | 8 | 33.7 | 40.17609
4 | 12 | 8 | 4 | 16 | 8 | 48 | 0 | 47.1 | 40.77567
0 | 25 | 5 | 0 | 10 | 0 | 35 | 25 | 37 | 36.73791
0 | 20 | 4 | 0 | 4 | 4 | 48 | 20 | 46.5 | 41.24698
0 | 35 | 15 | 0 | 10 | 0 | 25 | 15 | 30 | 31.52732
0 | 35 | 25 | 0 | 5 | 0 | 30 | 5 | 20.5 | 26.40381
4 | 16 | 0 | 4 | 12 | 8 | 52 | 4 | 44.8 | 42.08352
0 | 40 | 5 | 0 | 15 | 0 | 15 | 25 | 24 | 25.87165
0 | 45 | 15 | 0 | 10 | 0 | 15 | 15 | 29.1 | 30.286
4 | 8 | 4 | 4 | 16 | 12 | 48 | 4 | 41 | 39.98813
0 | 20 | 20 | 0 | 15 | 0 | 30 | 15 | 31 | 30.63924
0 | 40 | 20 | 0 | 5 | 0 | 30 | 5 | 26.2 | 29.42647
4 | 12 | 0 | 12 | 20 | 8 | 44 | 0 | 42.4 | 40.1328
0 | 10 | 10 | 0 | 25 | 0 | 50 | 5 | 14.2 | 21.74456
0 | 35 | 15 | 0 | 5 | 0 | 20 | 25 | 0 | 5.838153
0 | 15 | 20 | 0 | 15 | 0 | 40 | 10 | 32 | 32.90743
4 | 12 | 0 | 12 | 20 | 8 | 44 | 0 | 39 | 40.1328
0 | 12 | 8 | 4 | 16 | 20 | 36 | 4 | 39.1 | 40.45999
4 | 12 | 4 | 4 | 20 | 16 | 32 | 8 | 51.8 | 45.40662
4 | 8 | 0 | 0 | 4 | 8 | 52 | 24 | 48.4 | 46.71963
4 | 0 | 4 | 0 | 20 | 8 | 52 | 12 | 40 | 38.81698
5 | 0 | 5 | 0 | 25 | 0 | 60 | 5 | 40.1 | 40.56125
0 | 25 | 10 | 0 | 5 | 0 | 35 | 25 | 29.9 | 32.05028
4 | 8 | 12 | 4 | 4 | 24 | 40 | 4 | 54.6 | 51.49432
0 | 25 | 10 | 0 | 20 | 0 | 40 | 5 | 19.5 | 23.38077
0 | 5 | 0 | 0 | 75 | 0 | 20 | 0 | 3.6 | 5.888604
0 | 45 | 5 | 0 | 15 | 0 | 25 | 10 | 26.6 | 24.6234
0 | 25 | 0 | 0 | 35 | 0 | 35 | 5 | 20 | 23.51524
4 | 0 | 12 | 16 | 4 | 12 | 52 | 0 | 51.5 | 47.36411
0 | 55 | 10 | 0 | 10 | 0 | 15 | 10 | 24.9 | 25.77284
0 | 16 | 8 | 4 | 16 | 20 | 36 | 0 | 41.4 | 39.1866
4 | 12 | 8 | 0 | 8 | 8 | 56 | 4 | 47.8 | 41.19496
0 | 30 | 5 | 0 | 30 | 0 | 20 | 15 | 22.1 | 26.49443
0 | 35 | 20 | 0 | 10 | 0 | 15 | 20 | 0 | 3.797098
0 | 20 | 10 | 0 | 10 | 0 | 45 | 15 | 34 | 35.55186
0 | 5 | 5 | 0 | 30 | 0 | 45 | 15 | 34 | 34.11371
4 | 0 | 4 | 4 | 16 | 12 | 56 | 4 | 42 | 40.22749
5 | 5 | 5 | 0 | 20 | 0 | 50 | 15 | 29.1 | 37.02731
0 | 4 | 8 | 4 | 16 | 20 | 44 | 4 | 46.7 | 42.29044
0 | 15 | 15 | 0 | 15 | 0 | 40 | 15 | 30 | 33.81167
0 | 12 | 4 | 0 | 4 | 16 | 40 | 24 | 39.6 | 45.16075
0 | 30 | 0 | 0 | 15 | 0 | 50 | 5 | 22 | 25.50678
0 | 20 | 15 | 0 | 0 | 0 | 35 | 30 | 0 | 5.782675
0 | 0 | 8 | 4 | 16 | 12 | 52 | 8 | 43.1 | 41.00257
0 | 10 | 20 | 0 | 5 | 0 | 60 | 5 | 22.4 | 26.26927
0 | 20 | 10 | 0 | 5 | 0 | 40 | 25 | 32 | 33.07267
0 | 16 | 0 | 4 | 20 | 20 | 28 | 12 | 16.8 | 29.17348
0 | 30 | 10 | 0 | 10 | 0 | 30 | 20 | 31 | 33.51934
4 | 16 | 8 | 0 | 12 | 0 | 48 | 12 | 41.6 | 39.92693
0 | 0 | 8 | 4 | 16 | 12 | 52 | 8 | 43.5 | 41.00257
0 | 30 | 20 | 0 | 5 | 0 | 40 | 5 | 24.4 | 28.99278
0 | 5 | 5 | 0 | 30 | 0 | 55 | 5 | 23 | 25.53747
5 | 5 | 0 | 0 | 40 | 0 | 45 | 5 | 34 | 35.86057
0 | 15 | 25 | 0 | 5 | 0 | 50 | 5 | 22.5 | 26.73514
4 | 12 | 4 | 4 | 12 | 16 | 36 | 12 | 48.4 | 46.93692
0 | 25 | 20 | 0 | 10 | 0 | 35 | 10 | 32.6 | 32.71352
0 | 30 | 10 | 0 | 5 | 0 | 45 | 10 | 20.8 | 27.23351
0 | 40 | 25 | 0 | 10 | 0 | 20 | 5 | 32 | 27.25018
0 | 24 | 8 | 0 | 12 | 16 | 32 | 8 | 45.4 | 40.53212
4 | 32 | 8 | 4 | 4 | 20 | 24 | 4 | 48.8 | 47.14485
0 | 24 | 8 | 0 | 12 | 16 | 32 | 8 | 40.3 | 40.53212
0 | 20 | 10 | 0 | 0 | 0 | 45 | 25 | 36 | 34.17965
4 | 40 | 0 | 0 | 12 | 4 | 36 | 4 | 45.3 | 39.55916
0 | 25 | 5 | 0 | 10 | 0 | 50 | 10 | 28.7 | 28.06542
0 | 40 | 5 | 0 | 15 | 0 | 20 | 20 | 21 | 26.53152
0 | 16 | 0 | 4 | 20 | 20 | 28 | 12 | 38.6 | 29.17348
5 | 0 | 5 | 0 | 45 | 0 | 45 | 0 | 23.3 | 31.25828
4 | 20 | 4 | 4 | 16 | 0 | 52 | 0 | 35.7 | 39.36118
4 | 12 | 0 | 0 | 16 | 8 | 52 | 8 | 40.6 | 40.17609

## Test Results
Al | Co | Cr | Cu | Fe | Mn | Ni | V | Actual_Elong_T (%) | Predicted_Elong_T (%)
0 | 20 | 5 | 0 | 25 | 0 | 35 | 15 | 30 | 34.49908
0 | 8 | 0 | 4 | 4 | 28 | 36 | 20 | 24.5 | 36.84776
0 | 25 | 10 | 0 | 25 | 0 | 35 | 5 | 20.1 | 24.05571
5 | 10 | 5 | 0 | 25 | 0 | 50 | 5 | 0 | 39.77074
0 | 10 | 5 | 0 | 10 | 0 | 55 | 20 | 33 | 36.20407
15 | 5 | 0 | 0 | 15 | 0 | 65 | 0 | 1.4 | 10.88304
4 | 16 | 0 | 4 | 12 | 8 | 52 | 4 | 42.3 | 42.08353
0 | 5 | 15 | 0 | 5 | 0 | 70 | 5 | 28.1 | 22.8881
0 | 5 | 20 | 0 | 10 | 0 | 55 | 10 | 31.5 | 31.19673
4 | 8 | 4 | 4 | 16 | 12 | 48 | 4 | 41.2 | 39.98813
4 | 28 | 0 | 20 | 4 | 8 | 36 | 0 | 44.6 | 39.6726
0 | 35 | 20 | 0 | 30 | 0 | 15 | 0 | 31 | 23.42848
4 | 0 | 4 | 0 | 4 | 4 | 60 | 24 | 50.2 | 38.60216
0 | 50 | 5 | 0 | 15 | 0 | 5 | 25 | 27 | 25.72361
0 | 25 | 10 | 0 | 35 | 0 | 25 | 5 | 17.2 | 23.60523
0 | 10 | 0 | 0 | 30 | 0 | 40 | 20 | 36 | 34.45458
5 | 5 | 10 | 0 | 20 | 0 | 55 | 5 | 33.8 | 39.66395
5 | 10 | 0 | 0 | 30 | 0 | 50 | 5 | 41.8 | 38.997
4 | 0 | 4 | 0 | 20 | 8 | 52 | 12 | 46.6 | 38.81698
0 | 75 | 0 | 0 | 15 | 0 | 0 | 10 | 27.2 | 28.10494
4 | 12 | 4 | 0 | 28 | 0 | 40 | 12 | 50.6 | 37.17108
0 | 25 | 25 | 0 | 15 | 0 | 25 | 10 | 29 | 28.59288
0 | 40 | 15 | 0 | 5 | 0 | 30 | 10 | 28.2 | 30.83615
0 | 0 | 20 | 0 | 55 | 0 | 25 | 0 | 23 | 22.24136
4 | 4 | 12 | 0 | 0 | 4 | 52 | 24 | 13.8 | 25.55186
4 | 12 | 8 | 4 | 16 | 8 | 48 | 0 | 42.2 | 40.77568
5 | 15 | 5 | 0 | 5 | 0 | 65 | 5 | 16.7 | 41.75101