## Train Results
Al | Co | Cr | Cu | Fe | Mn | Ni | V | Actual_Elong_T (%) | Predicted_Elong_T (%)
0 | 15 | 5 | 0 | 15 | 0 | 40 | 25 | 33.7 | 35.55504
0 | 15 | 5 | 0 | 20 | 0 | 40 | 20 | 37 | 37.03905
0 | 10 | 10 | 0 | 55 | 0 | 25 | 0 | 18.3 | 18.30901
0 | 40 | 4 | 0 | 28 | 4 | 4 | 20 | 28.2 | 27.54943
4 | 0 | 8 | 24 | 4 | 16 | 44 | 0 | 52.6 | 54.76895
4 | 16 | 0 | 20 | 4 | 12 | 44 | 0 | 44.6 | 41.39154
0 | 10 | 5 | 0 | 5 | 0 | 50 | 30 | 25 | 30.23667
0 | 50 | 10 | 0 | 15 | 0 | 15 | 10 | 34.6 | 29.4017
0 | 15 | 5 | 0 | 45 | 0 | 30 | 5 | 11.9 | 20.97496
0 | 24 | 4 | 0 | 8 | 4 | 36 | 24 | 48.8 | 41.55161
4 | 0 | 8 | 4 | 24 | 12 | 44 | 4 | 41.8 | 41.67924
0 | 15 | 15 | 0 | 5 | 0 | 45 | 20 | 35 | 33.10001
0 | 16 | 8 | 4 | 16 | 20 | 36 | 0 | 34.3 | 40.80554
4 | 20 | 4 | 4 | 16 | 0 | 52 | 0 | 42 | 38.99869
0 | 45 | 10 | 0 | 20 | 0 | 15 | 10 | 25.7 | 29.00175
0 | 20 | 5 | 0 | 15 | 0 | 40 | 20 | 39 | 38.03435
0 | 10 | 0 | 0 | 0 | 0 | 75 | 15 | 36 | 36.55583
5 | 5 | 10 | 0 | 35 | 0 | 45 | 0 | 27.5 | 26.50096
5 | 10 | 5 | 0 | 20 | 0 | 55 | 5 | 38.4 | 39.64588
5 | 10 | 0 | 0 | 5 | 0 | 55 | 25 | 26 | 27.86375
0 | 30 | 0 | 0 | 30 | 0 | 35 | 5 | 20 | 21.93036
5 | 20 | 5 | 0 | 25 | 0 | 45 | 0 | 24.6 | 30.95358
0 | 5 | 10 | 0 | 30 | 0 | 50 | 5 | 23.4 | 23.01367
4 | 0 | 12 | 4 | 4 | 16 | 52 | 8 | 55.7 | 52.42707
4 | 12 | 8 | 0 | 8 | 8 | 56 | 4 | 39 | 41.44065
4 | 4 | 4 | 8 | 28 | 16 | 32 | 4 | 46.3 | 44.95932
0 | 15 | 20 | 0 | 5 | 0 | 45 | 15 | 31 | 32.54835
0 | 5 | 10 | 0 | 10 | 0 | 55 | 20 | 26.7 | 32.58713
4 | 0 | 8 | 4 | 24 | 12 | 44 | 4 | 49 | 41.67924
0 | 30 | 10 | 0 | 15 | 0 | 30 | 15 | 33.8 | 34.07246
0 | 65 | 15 | 0 | 0 | 0 | 10 | 10 | 22 | 28.69348
4 | 8 | 0 | 12 | 20 | 8 | 48 | 0 | 42.1 | 39.79822
0 | 25 | 15 | 0 | 5 | 0 | 35 | 20 | 31.8 | 31.49073
0 | 20 | 8 | 4 | 0 | 20 | 44 | 4 | 40.7 | 42.87391
0 | 20 | 8 | 4 | 0 | 20 | 44 | 4 | 41 | 42.87391
0 | 10 | 5 | 0 | 35 | 0 | 35 | 15 | 29.7 | 31.21666
4 | 12 | 0 | 0 | 16 | 8 | 52 | 8 | 33.7 | 37.41094
4 | 12 | 8 | 4 | 16 | 8 | 48 | 0 | 47.1 | 41.79395
0 | 25 | 5 | 0 | 10 | 0 | 35 | 25 | 37 | 36.13691
0 | 20 | 4 | 0 | 4 | 4 | 48 | 20 | 46.5 | 40.7347
0 | 35 | 15 | 0 | 10 | 0 | 25 | 15 | 30 | 31.18316
0 | 35 | 25 | 0 | 5 | 0 | 30 | 5 | 20.5 | 25.85423
4 | 16 | 0 | 4 | 12 | 8 | 52 | 4 | 44.8 | 39.6152
0 | 40 | 5 | 0 | 15 | 0 | 15 | 25 | 24 | 27.24851
0 | 45 | 15 | 0 | 10 | 0 | 15 | 15 | 29.1 | 30.80115
4 | 8 | 4 | 4 | 16 | 12 | 48 | 4 | 41 | 39.68839
0 | 20 | 20 | 0 | 15 | 0 | 30 | 15 | 31 | 31.18909
0 | 40 | 20 | 0 | 5 | 0 | 30 | 5 | 26.2 | 30.25709
4 | 12 | 0 | 12 | 20 | 8 | 44 | 0 | 42.4 | 39.89488
0 | 10 | 10 | 0 | 25 | 0 | 50 | 5 | 14.2 | 21.52367
0 | 35 | 15 | 0 | 5 | 0 | 20 | 25 | 0 | 7.889762
0 | 15 | 20 | 0 | 15 | 0 | 40 | 10 | 32 | 33.20514
4 | 12 | 0 | 12 | 20 | 8 | 44 | 0 | 39 | 39.89488
0 | 12 | 8 | 4 | 16 | 20 | 36 | 4 | 39.1 | 42.51224
4 | 12 | 4 | 4 | 20 | 16 | 32 | 8 | 51.8 | 47.11417
4 | 8 | 0 | 0 | 4 | 8 | 52 | 24 | 48.4 | 44.53552
4 | 0 | 4 | 0 | 20 | 8 | 52 | 12 | 40 | 38.28923
5 | 0 | 5 | 0 | 25 | 0 | 60 | 5 | 40.1 | 39.47947
0 | 25 | 10 | 0 | 5 | 0 | 35 | 25 | 29.9 | 31.66635
4 | 8 | 12 | 4 | 4 | 24 | 40 | 4 | 54.6 | 53.40677
0 | 25 | 10 | 0 | 20 | 0 | 40 | 5 | 19.5 | 23.96732
0 | 5 | 0 | 0 | 75 | 0 | 20 | 0 | 3.6 | 9.330506
0 | 45 | 5 | 0 | 15 | 0 | 25 | 10 | 26.6 | 26.50257
0 | 25 | 0 | 0 | 35 | 0 | 35 | 5 | 20 | 21.40147
4 | 0 | 12 | 16 | 4 | 12 | 52 | 0 | 51.5 | 53.58216
0 | 55 | 10 | 0 | 10 | 0 | 15 | 10 | 24.9 | 28.87965
0 | 16 | 8 | 4 | 16 | 20 | 36 | 0 | 41.4 | 40.80554
4 | 12 | 8 | 0 | 8 | 8 | 56 | 4 | 47.8 | 41.44065
0 | 30 | 5 | 0 | 30 | 0 | 20 | 15 | 22.1 | 26.74232
0 | 35 | 20 | 0 | 10 | 0 | 15 | 20 | 0 | 4.766107
0 | 20 | 10 | 0 | 10 | 0 | 45 | 15 | 34 | 35.11907
0 | 5 | 5 | 0 | 30 | 0 | 45 | 15 | 34 | 33.62719
4 | 0 | 4 | 4 | 16 | 12 | 56 | 4 | 42 | 39.38736
5 | 5 | 5 | 0 | 20 | 0 | 50 | 15 | 29.1 | 35.60757
0 | 4 | 8 | 4 | 16 | 20 | 44 | 4 | 46.7 | 43.72305
0 | 15 | 15 | 0 | 15 | 0 | 40 | 15 | 30 | 32.95739
0 | 12 | 4 | 0 | 4 | 16 | 40 | 24 | 39.6 | 42.60393
0 | 30 | 0 | 0 | 15 | 0 | 50 | 5 | 22 | 24.02832
0 | 20 | 15 | 0 | 0 | 0 | 35 | 30 | 0 | 11.98336
0 | 0 | 8 | 4 | 16 | 12 | 52 | 8 | 43.1 | 42.26195
0 | 10 | 20 | 0 | 5 | 0 | 60 | 5 | 22.4 | 26.28837
0 | 20 | 10 | 0 | 5 | 0 | 40 | 25 | 32 | 33.17839
0 | 16 | 0 | 4 | 20 | 20 | 28 | 12 | 16.8 | 27.13613
0 | 30 | 10 | 0 | 10 | 0 | 30 | 20 | 31 | 33.23569
4 | 16 | 8 | 0 | 12 | 0 | 48 | 12 | 41.6 | 39.43068
0 | 0 | 8 | 4 | 16 | 12 | 52 | 8 | 43.5 | 42.26195
0 | 30 | 20 | 0 | 5 | 0 | 40 | 5 | 24.4 | 30.3845
0 | 5 | 5 | 0 | 30 | 0 | 55 | 5 | 23 | 24.80447
5 | 5 | 0 | 0 | 40 | 0 | 45 | 5 | 34 | 33.99368
0 | 15 | 25 | 0 | 5 | 0 | 50 | 5 | 22.5 | 27.11946
4 | 12 | 4 | 4 | 12 | 16 | 36 | 12 | 48.4 | 49.1387
0 | 25 | 20 | 0 | 10 | 0 | 35 | 10 | 32.6 | 33.40209
0 | 30 | 10 | 0 | 5 | 0 | 45 | 10 | 20.8 | 27.85594
0 | 40 | 25 | 0 | 10 | 0 | 20 | 5 | 32 | 25.26293
0 | 24 | 8 | 0 | 12 | 16 | 32 | 8 | 45.4 | 41.30503
4 | 32 | 8 | 4 | 4 | 20 | 24 | 4 | 48.8 | 48.39251
0 | 24 | 8 | 0 | 12 | 16 | 32 | 8 | 40.3 | 41.30503
0 | 20 | 10 | 0 | 0 | 0 | 45 | 25 | 36 | 34.38584
4 | 40 | 0 | 0 | 12 | 4 | 36 | 4 | 45.3 | 44.32724
0 | 25 | 5 | 0 | 10 | 0 | 50 | 10 | 28.7 | 27.08342
0 | 40 | 5 | 0 | 15 | 0 | 20 | 20 | 21 | 29.41113
0 | 16 | 0 | 4 | 20 | 20 | 28 | 12 | 38.6 | 27.13613
5 | 0 | 5 | 0 | 45 | 0 | 45 | 0 | 23.3 | 26.56236
4 | 20 | 4 | 4 | 16 | 0 | 52 | 0 | 35.7 | 38.99869
4 | 12 | 0 | 0 | 16 | 8 | 52 | 8 | 40.6 | 37.41094

## Test Results
Al | Co | Cr | Cu | Fe | Mn | Ni | V | Actual_Elong_T (%) | Predicted_Elong_T (%)
0 | 20 | 5 | 0 | 25 | 0 | 35 | 15 | 30 | 33.62483
0 | 8 | 0 | 4 | 4 | 28 | 36 | 20 | 24.5 | 29.4086
0 | 25 | 10 | 0 | 25 | 0 | 35 | 5 | 20.1 | 25.30644
5 | 10 | 5 | 0 | 25 | 0 | 50 | 5 | 0 | 37.45609
0 | 10 | 5 | 0 | 10 | 0 | 55 | 20 | 33 | 36.44984
15 | 5 | 0 | 0 | 15 | 0 | 65 | 0 | 1.4 | 10.91906
4 | 16 | 0 | 4 | 12 | 8 | 52 | 4 | 42.3 | 39.6152
0 | 5 | 15 | 0 | 5 | 0 | 70 | 5 | 28.1 | 24.03625
0 | 5 | 20 | 0 | 10 | 0 | 55 | 10 | 31.5 | 30.9306
4 | 8 | 4 | 4 | 16 | 12 | 48 | 4 | 41.2 | 39.68839
4 | 28 | 0 | 20 | 4 | 8 | 36 | 0 | 44.6 | 43.68758
0 | 35 | 20 | 0 | 30 | 0 | 15 | 0 | 31 | 20.92792
4 | 0 | 4 | 0 | 4 | 4 | 60 | 24 | 50.2 | 36.4543
0 | 50 | 5 | 0 | 15 | 0 | 5 | 25 | 27 | 25.69812
0 | 25 | 10 | 0 | 35 | 0 | 25 | 5 | 17.2 | 24.58692
0 | 10 | 0 | 0 | 30 | 0 | 40 | 20 | 36 | 34.6072
5 | 5 | 10 | 0 | 20 | 0 | 55 | 5 | 33.8 | 38.10416
5 | 10 | 0 | 0 | 30 | 0 | 50 | 5 | 41.8 | 36.85266
4 | 0 | 4 | 0 | 20 | 8 | 52 | 12 | 46.6 | 38.28923
0 | 75 | 0 | 0 | 15 | 0 | 0 | 10 | 27.2 | 23.13792
4 | 12 | 4 | 0 | 28 | 0 | 40 | 12 | 50.6 | 36.65516
0 | 25 | 25 | 0 | 15 | 0 | 25 | 10 | 29 | 28.01531
0 | 40 | 15 | 0 | 5 | 0 | 30 | 10 | 28.2 | 32.27243
0 | 0 | 20 | 0 | 55 | 0 | 25 | 0 | 23 | 22.09708
4 | 4 | 12 | 0 | 0 | 4 | 52 | 24 | 13.8 | 20.99288
4 | 12 | 8 | 4 | 16 | 8 | 48 | 0 | 42.2 | 41.79395
5 | 15 | 5 | 0 | 5 | 0 | 65 | 5 | 16.7 | 41.17384