## Train Results
Al | Co | Cr | Cu | Fe | Mn | Ni | V | Actual_Elong_T (%) | Predicted_Elong_T (%)
0 | 15 | 5 | 0 | 15 | 0 | 40 | 25 | 33.7 | 38.24497
0 | 15 | 5 | 0 | 20 | 0 | 40 | 20 | 37 | 38.66053
0 | 10 | 10 | 0 | 55 | 0 | 25 | 0 | 18.3 | 19.46863
0 | 40 | 4 | 0 | 28 | 4 | 4 | 20 | 28.2 | 26.35249
4 | 0 | 8 | 24 | 4 | 16 | 44 | 0 | 52.6 | 49.2112
4 | 16 | 0 | 20 | 4 | 12 | 44 | 0 | 44.6 | 41.75765
0 | 10 | 5 | 0 | 5 | 0 | 50 | 30 | 25 | 34.09726
0 | 50 | 10 | 0 | 15 | 0 | 15 | 10 | 34.6 | 26.35795
0 | 15 | 5 | 0 | 45 | 0 | 30 | 5 | 11.9 | 22.30739
0 | 24 | 4 | 0 | 8 | 4 | 36 | 24 | 48.8 | 43.33362
4 | 0 | 8 | 4 | 24 | 12 | 44 | 4 | 41.8 | 40.57993
0 | 15 | 15 | 0 | 5 | 0 | 45 | 20 | 35 | 33.87671
0 | 16 | 8 | 4 | 16 | 20 | 36 | 0 | 34.3 | 40.15433
4 | 20 | 4 | 4 | 16 | 0 | 52 | 0 | 42 | 38.23645
0 | 45 | 10 | 0 | 20 | 0 | 15 | 10 | 25.7 | 26.38747
0 | 20 | 5 | 0 | 15 | 0 | 40 | 20 | 39 | 39.18801
0 | 10 | 0 | 0 | 0 | 0 | 75 | 15 | 36 | 36.95877
5 | 5 | 10 | 0 | 35 | 0 | 45 | 0 | 27.5 | 28.53881
5 | 10 | 5 | 0 | 20 | 0 | 55 | 5 | 38.4 | 39.76564
5 | 10 | 0 | 0 | 5 | 0 | 55 | 25 | 26 | 29.80256
0 | 30 | 0 | 0 | 30 | 0 | 35 | 5 | 20 | 21.8538
5 | 20 | 5 | 0 | 25 | 0 | 45 | 0 | 24.6 | 32.40762
0 | 5 | 10 | 0 | 30 | 0 | 50 | 5 | 23.4 | 21.35096
4 | 0 | 12 | 4 | 4 | 16 | 52 | 8 | 55.7 | 51.56931
4 | 12 | 8 | 0 | 8 | 8 | 56 | 4 | 39 | 42.02121
4 | 4 | 4 | 8 | 28 | 16 | 32 | 4 | 46.3 | 43.95877
0 | 15 | 20 | 0 | 5 | 0 | 45 | 15 | 31 | 33.10187
0 | 5 | 10 | 0 | 10 | 0 | 55 | 20 | 26.7 | 34.72506
4 | 0 | 8 | 4 | 24 | 12 | 44 | 4 | 49 | 40.57993
0 | 30 | 10 | 0 | 15 | 0 | 30 | 15 | 33.8 | 34.54277
0 | 65 | 15 | 0 | 0 | 0 | 10 | 10 | 22 | 26.43992
4 | 8 | 0 | 12 | 20 | 8 | 48 | 0 | 42.1 | 40.14084
0 | 25 | 15 | 0 | 5 | 0 | 35 | 20 | 31.8 | 32.21535
0 | 20 | 8 | 4 | 0 | 20 | 44 | 4 | 40.7 | 42.41688
0 | 20 | 8 | 4 | 0 | 20 | 44 | 4 | 41 | 42.41688
0 | 10 | 5 | 0 | 35 | 0 | 35 | 15 | 29.7 | 32.96064
4 | 12 | 0 | 0 | 16 | 8 | 52 | 8 | 33.7 | 40.1679
4 | 12 | 8 | 4 | 16 | 8 | 48 | 0 | 47.1 | 42.02746
0 | 25 | 5 | 0 | 10 | 0 | 35 | 25 | 37 | 38.4513
0 | 20 | 4 | 0 | 4 | 4 | 48 | 20 | 46.5 | 42.65855
0 | 35 | 15 | 0 | 10 | 0 | 25 | 15 | 30 | 30.97298
0 | 35 | 25 | 0 | 5 | 0 | 30 | 5 | 20.5 | 23.19699
4 | 16 | 0 | 4 | 12 | 8 | 52 | 4 | 44.8 | 41.23606
0 | 40 | 5 | 0 | 15 | 0 | 15 | 25 | 24 | 25.34641
0 | 45 | 15 | 0 | 10 | 0 | 15 | 15 | 29.1 | 29.78711
4 | 8 | 4 | 4 | 16 | 12 | 48 | 4 | 41 | 40.76967
0 | 20 | 20 | 0 | 15 | 0 | 30 | 15 | 31 | 31.87881
0 | 40 | 20 | 0 | 5 | 0 | 30 | 5 | 26.2 | 27.65158
4 | 12 | 0 | 12 | 20 | 8 | 44 | 0 | 42.4 | 39.8927
0 | 10 | 10 | 0 | 25 | 0 | 50 | 5 | 14.2 | 20.63211
0 | 35 | 15 | 0 | 5 | 0 | 20 | 25 | 0 | 10.2662
0 | 15 | 20 | 0 | 15 | 0 | 40 | 10 | 32 | 33.70191
4 | 12 | 0 | 12 | 20 | 8 | 44 | 0 | 39 | 39.8927
0 | 12 | 8 | 4 | 16 | 20 | 36 | 4 | 39.1 | 41.65341
4 | 12 | 4 | 4 | 20 | 16 | 32 | 8 | 51.8 | 47.89028
4 | 8 | 0 | 0 | 4 | 8 | 52 | 24 | 48.4 | 46.06734
4 | 0 | 4 | 0 | 20 | 8 | 52 | 12 | 40 | 40.72716
5 | 0 | 5 | 0 | 25 | 0 | 60 | 5 | 40.1 | 39.30308
0 | 25 | 10 | 0 | 5 | 0 | 35 | 25 | 29.9 | 33.32116
4 | 8 | 12 | 4 | 4 | 24 | 40 | 4 | 54.6 | 52.13738
0 | 25 | 10 | 0 | 20 | 0 | 40 | 5 | 19.5 | 23.32191
0 | 5 | 0 | 0 | 75 | 0 | 20 | 0 | 3.6 | 7.297108
0 | 45 | 5 | 0 | 15 | 0 | 25 | 10 | 26.6 | 24.70159
0 | 25 | 0 | 0 | 35 | 0 | 35 | 5 | 20 | 21.86094
4 | 0 | 12 | 16 | 4 | 12 | 52 | 0 | 51.5 | 49.3976
0 | 55 | 10 | 0 | 10 | 0 | 15 | 10 | 24.9 | 25.98994
0 | 16 | 8 | 4 | 16 | 20 | 36 | 0 | 41.4 | 40.15433
4 | 12 | 8 | 0 | 8 | 8 | 56 | 4 | 47.8 | 42.02121
0 | 30 | 5 | 0 | 30 | 0 | 20 | 15 | 22.1 | 28.15114
0 | 35 | 20 | 0 | 10 | 0 | 15 | 20 | 0 | 6.40106
0 | 20 | 10 | 0 | 10 | 0 | 45 | 15 | 34 | 36.30515
0 | 5 | 5 | 0 | 30 | 0 | 45 | 15 | 34 | 35.49307
4 | 0 | 4 | 4 | 16 | 12 | 56 | 4 | 42 | 41.3819
5 | 5 | 5 | 0 | 20 | 0 | 50 | 15 | 29.1 | 37.6591
0 | 4 | 8 | 4 | 16 | 20 | 44 | 4 | 46.7 | 43.78321
0 | 15 | 15 | 0 | 15 | 0 | 40 | 15 | 30 | 34.315
0 | 12 | 4 | 0 | 4 | 16 | 40 | 24 | 39.6 | 44.41888
0 | 30 | 0 | 0 | 15 | 0 | 50 | 5 | 22 | 23.33167
0 | 20 | 15 | 0 | 0 | 0 | 35 | 30 | 0 | 11.96857
0 | 0 | 8 | 4 | 16 | 12 | 52 | 8 | 43.1 | 41.93946
0 | 10 | 20 | 0 | 5 | 0 | 60 | 5 | 22.4 | 25.30285
0 | 20 | 10 | 0 | 5 | 0 | 40 | 25 | 32 | 34.85587
0 | 16 | 0 | 4 | 20 | 20 | 28 | 12 | 16.8 | 30.49899
0 | 30 | 10 | 0 | 10 | 0 | 30 | 20 | 31 | 33.8901
4 | 16 | 8 | 0 | 12 | 0 | 48 | 12 | 41.6 | 39.55919
0 | 0 | 8 | 4 | 16 | 12 | 52 | 8 | 43.5 | 41.93946
0 | 30 | 20 | 0 | 5 | 0 | 40 | 5 | 24.4 | 27.62609
0 | 5 | 5 | 0 | 30 | 0 | 55 | 5 | 23 | 23.8906
5 | 5 | 0 | 0 | 40 | 0 | 45 | 5 | 34 | 35.56331
0 | 15 | 25 | 0 | 5 | 0 | 50 | 5 | 22.5 | 24.3912
4 | 12 | 4 | 4 | 12 | 16 | 36 | 12 | 48.4 | 48.61236
0 | 25 | 20 | 0 | 10 | 0 | 35 | 10 | 32.6 | 32.52576
0 | 30 | 10 | 0 | 5 | 0 | 45 | 10 | 20.8 | 25.64665
0 | 40 | 25 | 0 | 10 | 0 | 20 | 5 | 32 | 25.54409
0 | 24 | 8 | 0 | 12 | 16 | 32 | 8 | 45.4 | 41.35839
4 | 32 | 8 | 4 | 4 | 20 | 24 | 4 | 48.8 | 49.83603
0 | 24 | 8 | 0 | 12 | 16 | 32 | 8 | 40.3 | 41.35839
0 | 20 | 10 | 0 | 0 | 0 | 45 | 25 | 36 | 35.6268
4 | 40 | 0 | 0 | 12 | 4 | 36 | 4 | 45.3 | 39.40721
0 | 25 | 5 | 0 | 10 | 0 | 50 | 10 | 28.7 | 28.938
0 | 40 | 5 | 0 | 15 | 0 | 20 | 20 | 21 | 26.95009
0 | 16 | 0 | 4 | 20 | 20 | 28 | 12 | 38.6 | 30.49899
5 | 0 | 5 | 0 | 45 | 0 | 45 | 0 | 23.3 | 29.19334
4 | 20 | 4 | 4 | 16 | 0 | 52 | 0 | 35.7 | 38.23645
4 | 12 | 0 | 0 | 16 | 8 | 52 | 8 | 40.6 | 40.1679

## Test Results
Al | Co | Cr | Cu | Fe | Mn | Ni | V | Actual_Elong_T (%) | Predicted_Elong_T (%)
0 | 20 | 5 | 0 | 25 | 0 | 35 | 15 | 30 | 35.47654
0 | 8 | 0 | 4 | 4 | 28 | 36 | 20 | 24.5 | 32.25256
0 | 25 | 10 | 0 | 25 | 0 | 35 | 5 | 20.1 | 24.87643
5 | 10 | 5 | 0 | 25 | 0 | 50 | 5 | 0 | 38.60189
0 | 10 | 5 | 0 | 10 | 0 | 55 | 20 | 33 | 38.4201
15 | 5 | 0 | 0 | 15 | 0 | 65 | 0 | 1.4 | 15.38113
4 | 16 | 0 | 4 | 12 | 8 | 52 | 4 | 42.3 | 41.23606
0 | 5 | 15 | 0 | 5 | 0 | 70 | 5 | 28.1 | 22.59916
0 | 5 | 20 | 0 | 10 | 0 | 55 | 10 | 31.5 | 31.02852
4 | 8 | 4 | 4 | 16 | 12 | 48 | 4 | 41.2 | 40.76967
4 | 28 | 0 | 20 | 4 | 8 | 36 | 0 | 44.6 | 40.28921
0 | 35 | 20 | 0 | 30 | 0 | 15 | 0 | 31 | 25.05156
4 | 0 | 4 | 0 | 4 | 4 | 60 | 24 | 50.2 | 38.44705
0 | 50 | 5 | 0 | 15 | 0 | 5 | 25 | 27 | 23.46248
0 | 25 | 10 | 0 | 35 | 0 | 25 | 5 | 17.2 | 25.50617
0 | 10 | 0 | 0 | 30 | 0 | 40 | 20 | 36 | 37.12555
5 | 5 | 10 | 0 | 20 | 0 | 55 | 5 | 33.8 | 38.33292
5 | 10 | 0 | 0 | 30 | 0 | 50 | 5 | 41.8 | 38.23637
4 | 0 | 4 | 0 | 20 | 8 | 52 | 12 | 46.6 | 40.72716
0 | 75 | 0 | 0 | 15 | 0 | 0 | 10 | 27.2 | 24.41571
4 | 12 | 4 | 0 | 28 | 0 | 40 | 12 | 50.6 | 37.87158
0 | 25 | 25 | 0 | 15 | 0 | 25 | 10 | 29 | 27.11551
0 | 40 | 15 | 0 | 5 | 0 | 30 | 10 | 28.2 | 29.5846
0 | 0 | 20 | 0 | 55 | 0 | 25 | 0 | 23 | 22.42198
4 | 4 | 12 | 0 | 0 | 4 | 52 | 24 | 13.8 | 27.41598
4 | 12 | 8 | 4 | 16 | 8 | 48 | 0 | 42.2 | 42.02747
5 | 15 | 5 | 0 | 5 | 0 | 65 | 5 | 16.7 | 40.33306