## Train Results
Al | Co | Cr | Cu | Fe | Mn | Ni | V | Actual_Elong_T (%) | Predicted_Elong_T (%)
0 | 15 | 5 | 0 | 15 | 0 | 40 | 25 | 33.7 | 37.11451
0 | 15 | 5 | 0 | 20 | 0 | 40 | 20 | 37 | 38.53548
0 | 10 | 10 | 0 | 55 | 0 | 25 | 0 | 18.3 | 19.69989
0 | 40 | 4 | 0 | 28 | 4 | 4 | 20 | 28.2 | 27.29443
4 | 0 | 8 | 24 | 4 | 16 | 44 | 0 | 52.6 | 32.2155
4 | 16 | 0 | 20 | 4 | 12 | 44 | 0 | 44.6 | 46.0219
0 | 10 | 5 | 0 | 5 | 0 | 50 | 30 | 25 | 33.29298
0 | 50 | 10 | 0 | 15 | 0 | 15 | 10 | 34.6 | 26.89425
0 | 15 | 5 | 0 | 45 | 0 | 30 | 5 | 11.9 | 22.96429
0 | 24 | 4 | 0 | 8 | 4 | 36 | 24 | 48.8 | 42.2522
4 | 0 | 8 | 4 | 24 | 12 | 44 | 4 | 41.8 | 41.08173
0 | 15 | 15 | 0 | 5 | 0 | 45 | 20 | 35 | 32.60064
0 | 16 | 8 | 4 | 16 | 20 | 36 | 0 | 34.3 | 39.04257
4 | 20 | 4 | 4 | 16 | 0 | 52 | 0 | 42 | 39.03194
0 | 45 | 10 | 0 | 20 | 0 | 15 | 10 | 25.7 | 26.65247
0 | 20 | 5 | 0 | 15 | 0 | 40 | 20 | 39 | 39.03066
0 | 10 | 0 | 0 | 0 | 0 | 75 | 15 | 36 | 34.05902
5 | 5 | 10 | 0 | 35 | 0 | 45 | 0 | 27.5 | 27.10331
5 | 10 | 5 | 0 | 20 | 0 | 55 | 5 | 38.4 | 39.79103
5 | 10 | 0 | 0 | 5 | 0 | 55 | 25 | 26 | 28.68437
0 | 30 | 0 | 0 | 30 | 0 | 35 | 5 | 20 | 23.22605
5 | 20 | 5 | 0 | 25 | 0 | 45 | 0 | 24.6 | 31.55069
0 | 5 | 10 | 0 | 30 | 0 | 50 | 5 | 23.4 | 21.90979
4 | 0 | 12 | 4 | 4 | 16 | 52 | 8 | 55.7 | 45.15519
4 | 12 | 8 | 0 | 8 | 8 | 56 | 4 | 39 | 41.45911
4 | 4 | 4 | 8 | 28 | 16 | 32 | 4 | 46.3 | 44.91044
0 | 15 | 20 | 0 | 5 | 0 | 45 | 15 | 31 | 31.25328
0 | 5 | 10 | 0 | 10 | 0 | 55 | 20 | 26.7 | 32.96837
4 | 0 | 8 | 4 | 24 | 12 | 44 | 4 | 49 | 41.08173
0 | 30 | 10 | 0 | 15 | 0 | 30 | 15 | 33.8 | 34.39045
0 | 65 | 15 | 0 | 0 | 0 | 10 | 10 | 22 | 28.33652
4 | 8 | 0 | 12 | 20 | 8 | 48 | 0 | 42.1 | 41.44339
0 | 25 | 15 | 0 | 5 | 0 | 35 | 20 | 31.8 | 32.18827
0 | 20 | 8 | 4 | 0 | 20 | 44 | 4 | 40.7 | 41.50468
0 | 20 | 8 | 4 | 0 | 20 | 44 | 4 | 41 | 41.50468
0 | 10 | 5 | 0 | 35 | 0 | 35 | 15 | 29.7 | 34.00369
4 | 12 | 0 | 0 | 16 | 8 | 52 | 8 | 33.7 | 38.86907
4 | 12 | 8 | 4 | 16 | 8 | 48 | 0 | 47.1 | 41.05788
0 | 25 | 5 | 0 | 10 | 0 | 35 | 25 | 37 | 37.03206
0 | 20 | 4 | 0 | 4 | 4 | 48 | 20 | 46.5 | 40.80817
0 | 35 | 15 | 0 | 10 | 0 | 25 | 15 | 30 | 31.85223
0 | 35 | 25 | 0 | 5 | 0 | 30 | 5 | 20.5 | 26.30062
4 | 16 | 0 | 4 | 12 | 8 | 52 | 4 | 44.8 | 40.91731
0 | 40 | 5 | 0 | 15 | 0 | 15 | 25 | 24 | 26.33257
0 | 45 | 15 | 0 | 10 | 0 | 15 | 15 | 29.1 | 30.56226
4 | 8 | 4 | 4 | 16 | 12 | 48 | 4 | 41 | 40.17094
0 | 20 | 20 | 0 | 15 | 0 | 30 | 15 | 31 | 31.60614
0 | 40 | 20 | 0 | 5 | 0 | 30 | 5 | 26.2 | 28.5585
4 | 12 | 0 | 12 | 20 | 8 | 44 | 0 | 42.4 | 41.53902
0 | 10 | 10 | 0 | 25 | 0 | 50 | 5 | 14.2 | 20.32536
0 | 35 | 15 | 0 | 5 | 0 | 20 | 25 | 0 | 11.07955
0 | 15 | 20 | 0 | 15 | 0 | 40 | 10 | 32 | 32.29417
4 | 12 | 0 | 12 | 20 | 8 | 44 | 0 | 39 | 41.53902
0 | 12 | 8 | 4 | 16 | 20 | 36 | 4 | 39.1 | 40.43588
4 | 12 | 4 | 4 | 20 | 16 | 32 | 8 | 51.8 | 49.34732
4 | 8 | 0 | 0 | 4 | 8 | 52 | 24 | 48.4 | 40.88452
4 | 0 | 4 | 0 | 20 | 8 | 52 | 12 | 40 | 38.28561
5 | 0 | 5 | 0 | 25 | 0 | 60 | 5 | 40.1 | 39.56025
0 | 25 | 10 | 0 | 5 | 0 | 35 | 25 | 29.9 | 32.14929
4 | 8 | 12 | 4 | 4 | 24 | 40 | 4 | 54.6 | 42.16302
0 | 25 | 10 | 0 | 20 | 0 | 40 | 5 | 19.5 | 23.08859
0 | 5 | 0 | 0 | 75 | 0 | 20 | 0 | 3.6 | 7.242612
0 | 45 | 5 | 0 | 15 | 0 | 25 | 10 | 26.6 | 24.50162
0 | 25 | 0 | 0 | 35 | 0 | 35 | 5 | 20 | 22.92224
4 | 0 | 12 | 16 | 4 | 12 | 52 | 0 | 51.5 | 39.79311
0 | 55 | 10 | 0 | 10 | 0 | 15 | 10 | 24.9 | 26.72458
0 | 16 | 8 | 4 | 16 | 20 | 36 | 0 | 41.4 | 39.04257
4 | 12 | 8 | 0 | 8 | 8 | 56 | 4 | 47.8 | 41.45911
0 | 30 | 5 | 0 | 30 | 0 | 20 | 15 | 22.1 | 26.55611
0 | 35 | 20 | 0 | 10 | 0 | 15 | 20 | 0 | 14.87607
0 | 20 | 10 | 0 | 10 | 0 | 45 | 15 | 34 | 36.02726
0 | 5 | 5 | 0 | 30 | 0 | 45 | 15 | 34 | 35.65414
4 | 0 | 4 | 4 | 16 | 12 | 56 | 4 | 42 | 39.37134
5 | 5 | 5 | 0 | 20 | 0 | 50 | 15 | 29.1 | 34.60406
0 | 4 | 8 | 4 | 16 | 20 | 44 | 4 | 46.7 | 42.50606
0 | 15 | 15 | 0 | 15 | 0 | 40 | 15 | 30 | 32.84733
0 | 12 | 4 | 0 | 4 | 16 | 40 | 24 | 39.6 | 39.86853
0 | 30 | 0 | 0 | 15 | 0 | 50 | 5 | 22 | 24.6691
0 | 20 | 15 | 0 | 0 | 0 | 35 | 30 | 0 | 10.12415
0 | 0 | 8 | 4 | 16 | 12 | 52 | 8 | 43.1 | 41.50954
0 | 10 | 20 | 0 | 5 | 0 | 60 | 5 | 22.4 | 22.61395
0 | 20 | 10 | 0 | 5 | 0 | 40 | 25 | 32 | 33.22858
0 | 16 | 0 | 4 | 20 | 20 | 28 | 12 | 16.8 | 30.36411
0 | 30 | 10 | 0 | 10 | 0 | 30 | 20 | 31 | 32.43087
4 | 16 | 8 | 0 | 12 | 0 | 48 | 12 | 41.6 | 39.44878
0 | 0 | 8 | 4 | 16 | 12 | 52 | 8 | 43.5 | 41.50954
0 | 30 | 20 | 0 | 5 | 0 | 40 | 5 | 24.4 | 28.16295
0 | 5 | 5 | 0 | 30 | 0 | 55 | 5 | 23 | 23.74071
5 | 5 | 0 | 0 | 40 | 0 | 45 | 5 | 34 | 37.90059
0 | 15 | 25 | 0 | 5 | 0 | 50 | 5 | 22.5 | 27.05527
4 | 12 | 4 | 4 | 12 | 16 | 36 | 12 | 48.4 | 49.06129
0 | 25 | 20 | 0 | 10 | 0 | 35 | 10 | 32.6 | 32.32013
0 | 30 | 10 | 0 | 5 | 0 | 45 | 10 | 20.8 | 26.43858
0 | 40 | 25 | 0 | 10 | 0 | 20 | 5 | 32 | 25.51957
0 | 24 | 8 | 0 | 12 | 16 | 32 | 8 | 45.4 | 40.41904
4 | 32 | 8 | 4 | 4 | 20 | 24 | 4 | 48.8 | 49.86085
0 | 24 | 8 | 0 | 12 | 16 | 32 | 8 | 40.3 | 40.41904
0 | 20 | 10 | 0 | 0 | 0 | 45 | 25 | 36 | 33.88579
4 | 40 | 0 | 0 | 12 | 4 | 36 | 4 | 45.3 | 44.34412
0 | 25 | 5 | 0 | 10 | 0 | 50 | 10 | 28.7 | 27.98256
0 | 40 | 5 | 0 | 15 | 0 | 20 | 20 | 21 | 27.04719
0 | 16 | 0 | 4 | 20 | 20 | 28 | 12 | 38.6 | 30.36411
5 | 0 | 5 | 0 | 45 | 0 | 45 | 0 | 23.3 | 29.36016
4 | 20 | 4 | 4 | 16 | 0 | 52 | 0 | 35.7 | 39.03194
4 | 12 | 0 | 0 | 16 | 8 | 52 | 8 | 40.6 | 38.86907

## Test Results
Al | Co | Cr | Cu | Fe | Mn | Ni | V | Actual_Elong_T (%) | Predicted_Elong_T (%)
0 | 20 | 5 | 0 | 25 | 0 | 35 | 15 | 30 | 35.38317
0 | 8 | 0 | 4 | 4 | 28 | 36 | 20 | 24.5 | 27.96135
0 | 25 | 10 | 0 | 25 | 0 | 35 | 5 | 20.1 | 25.1312
5 | 10 | 5 | 0 | 25 | 0 | 50 | 5 | 0 | 38.85892
0 | 10 | 5 | 0 | 10 | 0 | 55 | 20 | 33 | 36.96573
15 | 5 | 0 | 0 | 15 | 0 | 65 | 0 | 1.4 | 0.6400193
4 | 16 | 0 | 4 | 12 | 8 | 52 | 4 | 42.3 | 40.91731
0 | 5 | 15 | 0 | 5 | 0 | 70 | 5 | 28.1 | 18.07924
0 | 5 | 20 | 0 | 10 | 0 | 55 | 10 | 31.5 | 29.22086
4 | 8 | 4 | 4 | 16 | 12 | 48 | 4 | 41.2 | 40.17094
4 | 28 | 0 | 20 | 4 | 8 | 36 | 0 | 44.6 | 45.17371
0 | 35 | 20 | 0 | 30 | 0 | 15 | 0 | 31 | 22.53406
4 | 0 | 4 | 0 | 4 | 4 | 60 | 24 | 50.2 | 30.86066
0 | 50 | 5 | 0 | 15 | 0 | 5 | 25 | 27 | 25.19711
0 | 25 | 10 | 0 | 35 | 0 | 25 | 5 | 17.2 | 24.79497
0 | 10 | 0 | 0 | 30 | 0 | 40 | 20 | 36 | 35.81421
5 | 5 | 10 | 0 | 20 | 0 | 55 | 5 | 33.8 | 38.31334
5 | 10 | 0 | 0 | 30 | 0 | 50 | 5 | 41.8 | 39.13206
4 | 0 | 4 | 0 | 20 | 8 | 52 | 12 | 46.6 | 38.28561
0 | 75 | 0 | 0 | 15 | 0 | 0 | 10 | 27.2 | 28.8182
4 | 12 | 4 | 0 | 28 | 0 | 40 | 12 | 50.6 | 38.37402
0 | 25 | 25 | 0 | 15 | 0 | 25 | 10 | 29 | 27.12684
0 | 40 | 15 | 0 | 5 | 0 | 30 | 10 | 28.2 | 30.95291
0 | 0 | 20 | 0 | 55 | 0 | 25 | 0 | 23 | 21.00925
4 | 4 | 12 | 0 | 0 | 4 | 52 | 24 | 13.8 | 6.327044
4 | 12 | 8 | 4 | 16 | 8 | 48 | 0 | 42.2 | 41.05788
5 | 15 | 5 | 0 | 5 | 0 | 65 | 5 | 16.7 | 40.79374