## Train Results
Al | Co | Cr | Cu | Fe | Mn | Ni | V | Actual_Elong_T (%) | Predicted_Elong_T (%)
0 | 15 | 5 | 0 | 15 | 0 | 40 | 25 | 33.7 | 36.14253
0 | 15 | 5 | 0 | 20 | 0 | 40 | 20 | 37 | 37.82244
0 | 10 | 10 | 0 | 55 | 0 | 25 | 0 | 18.3 | 20.8346
0 | 40 | 4 | 0 | 28 | 4 | 4 | 20 | 28.2 | 26.96817
4 | 0 | 8 | 24 | 4 | 16 | 44 | 0 | 52.6 | 51.81971
4 | 16 | 0 | 20 | 4 | 12 | 44 | 0 | 44.6 | 42.76442
0 | 10 | 5 | 0 | 5 | 0 | 50 | 30 | 25 | 33.24084
0 | 50 | 10 | 0 | 15 | 0 | 15 | 10 | 34.6 | 27.19795
0 | 15 | 5 | 0 | 45 | 0 | 30 | 5 | 11.9 | 21.70827
0 | 24 | 4 | 0 | 8 | 4 | 36 | 24 | 48.8 | 44.70436
4 | 0 | 8 | 4 | 24 | 12 | 44 | 4 | 41.8 | 39.26383
0 | 15 | 15 | 0 | 5 | 0 | 45 | 20 | 35 | 33.89428
0 | 16 | 8 | 4 | 16 | 20 | 36 | 0 | 34.3 | 42.38178
4 | 20 | 4 | 4 | 16 | 0 | 52 | 0 | 42 | 39.1197
0 | 45 | 10 | 0 | 20 | 0 | 15 | 10 | 25.7 | 26.37147
0 | 20 | 5 | 0 | 15 | 0 | 40 | 20 | 39 | 38.77543
0 | 10 | 0 | 0 | 0 | 0 | 75 | 15 | 36 | 37.11271
5 | 5 | 10 | 0 | 35 | 0 | 45 | 0 | 27.5 | 25.68661
5 | 10 | 5 | 0 | 20 | 0 | 55 | 5 | 38.4 | 40.49994
5 | 10 | 0 | 0 | 5 | 0 | 55 | 25 | 26 | 30.68458
0 | 30 | 0 | 0 | 30 | 0 | 35 | 5 | 20 | 23.0849
5 | 20 | 5 | 0 | 25 | 0 | 45 | 0 | 24.6 | 28.67105
0 | 5 | 10 | 0 | 30 | 0 | 50 | 5 | 23.4 | 19.46863
4 | 0 | 12 | 4 | 4 | 16 | 52 | 8 | 55.7 | 53.62568
4 | 12 | 8 | 0 | 8 | 8 | 56 | 4 | 39 | 41.43242
4 | 4 | 4 | 8 | 28 | 16 | 32 | 4 | 46.3 | 46.61227
0 | 15 | 20 | 0 | 5 | 0 | 45 | 15 | 31 | 33.22696
0 | 5 | 10 | 0 | 10 | 0 | 55 | 20 | 26.7 | 32.79606
4 | 0 | 8 | 4 | 24 | 12 | 44 | 4 | 49 | 39.26383
0 | 30 | 10 | 0 | 15 | 0 | 30 | 15 | 33.8 | 34.80527
0 | 65 | 15 | 0 | 0 | 0 | 10 | 10 | 22 | 29.77127
4 | 8 | 0 | 12 | 20 | 8 | 48 | 0 | 42.1 | 40.43467
0 | 25 | 15 | 0 | 5 | 0 | 35 | 20 | 31.8 | 33.98802
0 | 20 | 8 | 4 | 0 | 20 | 44 | 4 | 40.7 | 43.93124
0 | 20 | 8 | 4 | 0 | 20 | 44 | 4 | 41 | 43.93124
0 | 10 | 5 | 0 | 35 | 0 | 35 | 15 | 29.7 | 31.95856
4 | 12 | 0 | 0 | 16 | 8 | 52 | 8 | 33.7 | 39.25065
4 | 12 | 8 | 4 | 16 | 8 | 48 | 0 | 47.1 | 40.63765
0 | 25 | 5 | 0 | 10 | 0 | 35 | 25 | 37 | 37.02395
0 | 20 | 4 | 0 | 4 | 4 | 48 | 20 | 46.5 | 42.72179
0 | 35 | 15 | 0 | 10 | 0 | 25 | 15 | 30 | 32.63816
0 | 35 | 25 | 0 | 5 | 0 | 30 | 5 | 20.5 | 24.6718
4 | 16 | 0 | 4 | 12 | 8 | 52 | 4 | 44.8 | 40.56664
0 | 40 | 5 | 0 | 15 | 0 | 15 | 25 | 24 | 25.59266
0 | 45 | 15 | 0 | 10 | 0 | 15 | 15 | 29.1 | 32.62053
4 | 8 | 4 | 4 | 16 | 12 | 48 | 4 | 41 | 39.47239
0 | 20 | 20 | 0 | 15 | 0 | 30 | 15 | 31 | 31.86834
0 | 40 | 20 | 0 | 5 | 0 | 30 | 5 | 26.2 | 28.61147
4 | 12 | 0 | 12 | 20 | 8 | 44 | 0 | 42.4 | 40.30458
0 | 10 | 10 | 0 | 25 | 0 | 50 | 5 | 14.2 | 18.71287
0 | 35 | 15 | 0 | 5 | 0 | 20 | 25 | 0 | 5.761648
0 | 15 | 20 | 0 | 15 | 0 | 40 | 10 | 32 | 33.72433
4 | 12 | 0 | 12 | 20 | 8 | 44 | 0 | 39 | 40.30458
0 | 12 | 8 | 4 | 16 | 20 | 36 | 4 | 39.1 | 43.98896
4 | 12 | 4 | 4 | 20 | 16 | 32 | 8 | 51.8 | 51.78545
4 | 8 | 0 | 0 | 4 | 8 | 52 | 24 | 48.4 | 47.54157
4 | 0 | 4 | 0 | 20 | 8 | 52 | 12 | 40 | 38.60598
5 | 0 | 5 | 0 | 25 | 0 | 60 | 5 | 40.1 | 40.24615
0 | 25 | 10 | 0 | 5 | 0 | 35 | 25 | 29.9 | 34.37302
4 | 8 | 12 | 4 | 4 | 24 | 40 | 4 | 54.6 | 55.29259
0 | 25 | 10 | 0 | 20 | 0 | 40 | 5 | 19.5 | 23.44057
0 | 5 | 0 | 0 | 75 | 0 | 20 | 0 | 3.6 | 7.646733
0 | 45 | 5 | 0 | 15 | 0 | 25 | 10 | 26.6 | 25.123
0 | 25 | 0 | 0 | 35 | 0 | 35 | 5 | 20 | 22.67668
4 | 0 | 12 | 16 | 4 | 12 | 52 | 0 | 51.5 | 49.96154
0 | 55 | 10 | 0 | 10 | 0 | 15 | 10 | 24.9 | 28.02966
0 | 16 | 8 | 4 | 16 | 20 | 36 | 0 | 41.4 | 42.38178
4 | 12 | 8 | 0 | 8 | 8 | 56 | 4 | 47.8 | 41.43242
0 | 30 | 5 | 0 | 30 | 0 | 20 | 15 | 22.1 | 26.10197
0 | 35 | 20 | 0 | 10 | 0 | 15 | 20 | 0 | 3.710014
0 | 20 | 10 | 0 | 10 | 0 | 45 | 15 | 34 | 36.86188
0 | 5 | 5 | 0 | 30 | 0 | 45 | 15 | 34 | 34.82009
4 | 0 | 4 | 4 | 16 | 12 | 56 | 4 | 42 | 40.16428
5 | 5 | 5 | 0 | 20 | 0 | 50 | 15 | 29.1 | 36.27175
0 | 4 | 8 | 4 | 16 | 20 | 44 | 4 | 46.7 | 45.49743
0 | 15 | 15 | 0 | 15 | 0 | 40 | 15 | 30 | 34.36124
0 | 12 | 4 | 0 | 4 | 16 | 40 | 24 | 39.6 | 44.49472
0 | 30 | 0 | 0 | 15 | 0 | 50 | 5 | 22 | 24.43268
0 | 20 | 15 | 0 | 0 | 0 | 35 | 30 | 0 | 8.076988
0 | 0 | 8 | 4 | 16 | 12 | 52 | 8 | 43.1 | 43.46477
0 | 10 | 20 | 0 | 5 | 0 | 60 | 5 | 22.4 | 24.28609
0 | 20 | 10 | 0 | 5 | 0 | 40 | 25 | 32 | 34.76628
0 | 16 | 0 | 4 | 20 | 20 | 28 | 12 | 16.8 | 28.64706
0 | 30 | 10 | 0 | 10 | 0 | 30 | 20 | 31 | 33.63392
4 | 16 | 8 | 0 | 12 | 0 | 48 | 12 | 41.6 | 39.33446
0 | 0 | 8 | 4 | 16 | 12 | 52 | 8 | 43.5 | 43.46477
0 | 30 | 20 | 0 | 5 | 0 | 40 | 5 | 24.4 | 28.92975
0 | 5 | 5 | 0 | 30 | 0 | 55 | 5 | 23 | 23.17396
5 | 5 | 0 | 0 | 40 | 0 | 45 | 5 | 34 | 34.25214
0 | 15 | 25 | 0 | 5 | 0 | 50 | 5 | 22.5 | 26.7599
4 | 12 | 4 | 4 | 12 | 16 | 36 | 12 | 48.4 | 53.25849
0 | 25 | 20 | 0 | 10 | 0 | 35 | 10 | 32.6 | 33.90051
0 | 30 | 10 | 0 | 5 | 0 | 45 | 10 | 20.8 | 28.234
0 | 40 | 25 | 0 | 10 | 0 | 20 | 5 | 32 | 24.03117
0 | 24 | 8 | 0 | 12 | 16 | 32 | 8 | 45.4 | 42.89078
4 | 32 | 8 | 4 | 4 | 20 | 24 | 4 | 48.8 | 55.12135
0 | 24 | 8 | 0 | 12 | 16 | 32 | 8 | 40.3 | 42.89078
0 | 20 | 10 | 0 | 0 | 0 | 45 | 25 | 36 | 35.43428
4 | 40 | 0 | 0 | 12 | 4 | 36 | 4 | 45.3 | 40.80446
0 | 25 | 5 | 0 | 10 | 0 | 50 | 10 | 28.7 | 26.84295
0 | 40 | 5 | 0 | 15 | 0 | 20 | 20 | 21 | 26.4488
0 | 16 | 0 | 4 | 20 | 20 | 28 | 12 | 38.6 | 28.64706
5 | 0 | 5 | 0 | 45 | 0 | 45 | 0 | 23.3 | 25.34207
4 | 20 | 4 | 4 | 16 | 0 | 52 | 0 | 35.7 | 39.1197
4 | 12 | 0 | 0 | 16 | 8 | 52 | 8 | 40.6 | 39.25065

## Test Results
Al | Co | Cr | Cu | Fe | Mn | Ni | V | Actual_Elong_T (%) | Predicted_Elong_T (%)
0 | 20 | 5 | 0 | 25 | 0 | 35 | 15 | 30 | 34.41262
0 | 8 | 0 | 4 | 4 | 28 | 36 | 20 | 24.5 | 28.40633
0 | 25 | 10 | 0 | 25 | 0 | 35 | 5 | 20.1 | 23.33395
5 | 10 | 5 | 0 | 25 | 0 | 50 | 5 | 0 | 38.05072
0 | 10 | 5 | 0 | 10 | 0 | 55 | 20 | 33 | 38.28499
15 | 5 | 0 | 0 | 15 | 0 | 65 | 0 | 1.4 | 2.635188
4 | 16 | 0 | 4 | 12 | 8 | 52 | 4 | 42.3 | 40.56664
0 | 5 | 15 | 0 | 5 | 0 | 70 | 5 | 28.1 | 21.8467
0 | 5 | 20 | 0 | 10 | 0 | 55 | 10 | 31.5 | 30.35559
4 | 8 | 4 | 4 | 16 | 12 | 48 | 4 | 41.2 | 39.47239
4 | 28 | 0 | 20 | 4 | 8 | 36 | 0 | 44.6 | 42.78122
0 | 35 | 20 | 0 | 30 | 0 | 15 | 0 | 31 | 20.69693
4 | 0 | 4 | 0 | 4 | 4 | 60 | 24 | 50.2 | 33.07153
0 | 50 | 5 | 0 | 15 | 0 | 5 | 25 | 27 | 26.74874
0 | 25 | 10 | 0 | 35 | 0 | 25 | 5 | 17.2 | 22.04824
0 | 10 | 0 | 0 | 30 | 0 | 40 | 20 | 36 | 36.26738
5 | 5 | 10 | 0 | 20 | 0 | 55 | 5 | 33.8 | 39.2793
5 | 10 | 0 | 0 | 30 | 0 | 50 | 5 | 41.8 | 38.69698
4 | 0 | 4 | 0 | 20 | 8 | 52 | 12 | 46.6 | 38.60598
0 | 75 | 0 | 0 | 15 | 0 | 0 | 10 | 27.2 | 23.68697
4 | 12 | 4 | 0 | 28 | 0 | 40 | 12 | 50.6 | 35.60706
0 | 25 | 25 | 0 | 15 | 0 | 25 | 10 | 29 | 28.94331
0 | 40 | 15 | 0 | 5 | 0 | 30 | 10 | 28.2 | 31.82244
0 | 0 | 20 | 0 | 55 | 0 | 25 | 0 | 23 | 21.73367
4 | 4 | 12 | 0 | 0 | 4 | 52 | 24 | 13.8 | 28.58866
4 | 12 | 8 | 4 | 16 | 8 | 48 | 0 | 42.2 | 40.63765
5 | 15 | 5 | 0 | 5 | 0 | 65 | 5 | 16.7 | 41.53638