## Train Results
Al | Co | Cr | Cu | Fe | Mn | Ni | V | Actual_Elong_T (%) | Predicted_Elong_T (%)
0 | 15 | 5 | 0 | 15 | 0 | 40 | 25 | 33.7 | 36.57911
0 | 15 | 5 | 0 | 20 | 0 | 40 | 20 | 37 | 38.13368
0 | 10 | 10 | 0 | 55 | 0 | 25 | 0 | 18.3 | 18.29029
0 | 40 | 4 | 0 | 28 | 4 | 4 | 20 | 28.2 | 25.00193
4 | 0 | 8 | 24 | 4 | 16 | 44 | 0 | 52.6 | 47.50838
4 | 16 | 0 | 20 | 4 | 12 | 44 | 0 | 44.6 | 36.73159
0 | 10 | 5 | 0 | 5 | 0 | 50 | 30 | 25 | 32.34901
0 | 50 | 10 | 0 | 15 | 0 | 15 | 10 | 34.6 | 26.21858
0 | 15 | 5 | 0 | 45 | 0 | 30 | 5 | 11.9 | 19.70625
0 | 24 | 4 | 0 | 8 | 4 | 36 | 24 | 48.8 | 43.94938
4 | 0 | 8 | 4 | 24 | 12 | 44 | 4 | 41.8 | 39.69303
0 | 15 | 15 | 0 | 5 | 0 | 45 | 20 | 35 | 32.73222
0 | 16 | 8 | 4 | 16 | 20 | 36 | 0 | 34.3 | 40.85922
4 | 20 | 4 | 4 | 16 | 0 | 52 | 0 | 42 | 38.15287
0 | 45 | 10 | 0 | 20 | 0 | 15 | 10 | 25.7 | 26.1281
0 | 20 | 5 | 0 | 15 | 0 | 40 | 20 | 39 | 39.14511
0 | 10 | 0 | 0 | 0 | 0 | 75 | 15 | 36 | 36.60579
5 | 5 | 10 | 0 | 35 | 0 | 45 | 0 | 27.5 | 29.60419
5 | 10 | 5 | 0 | 20 | 0 | 55 | 5 | 38.4 | 40.12512
5 | 10 | 0 | 0 | 5 | 0 | 55 | 25 | 26 | 32.27621
0 | 30 | 0 | 0 | 30 | 0 | 35 | 5 | 20 | 22.80745
5 | 20 | 5 | 0 | 25 | 0 | 45 | 0 | 24.6 | 34.97901
0 | 5 | 10 | 0 | 30 | 0 | 50 | 5 | 23.4 | 22.2838
4 | 0 | 12 | 4 | 4 | 16 | 52 | 8 | 55.7 | 52.06699
4 | 12 | 8 | 0 | 8 | 8 | 56 | 4 | 39 | 42.66872
4 | 4 | 4 | 8 | 28 | 16 | 32 | 4 | 46.3 | 43.70859
0 | 15 | 20 | 0 | 5 | 0 | 45 | 15 | 31 | 34.13589
0 | 5 | 10 | 0 | 10 | 0 | 55 | 20 | 26.7 | 31.02085
4 | 0 | 8 | 4 | 24 | 12 | 44 | 4 | 49 | 39.69303
0 | 30 | 10 | 0 | 15 | 0 | 30 | 15 | 33.8 | 33.937
0 | 65 | 15 | 0 | 0 | 0 | 10 | 10 | 22 | 27.23963
4 | 8 | 0 | 12 | 20 | 8 | 48 | 0 | 42.1 | 41.27821
0 | 25 | 15 | 0 | 5 | 0 | 35 | 20 | 31.8 | 32.9554
0 | 20 | 8 | 4 | 0 | 20 | 44 | 4 | 40.7 | 44.45182
0 | 20 | 8 | 4 | 0 | 20 | 44 | 4 | 41 | 44.45182
0 | 10 | 5 | 0 | 35 | 0 | 35 | 15 | 29.7 | 32.82814
4 | 12 | 0 | 0 | 16 | 8 | 52 | 8 | 33.7 | 38.06825
4 | 12 | 8 | 4 | 16 | 8 | 48 | 0 | 47.1 | 41.54757
0 | 25 | 5 | 0 | 10 | 0 | 35 | 25 | 37 | 37.70967
0 | 20 | 4 | 0 | 4 | 4 | 48 | 20 | 46.5 | 42.29713
0 | 35 | 15 | 0 | 10 | 0 | 25 | 15 | 30 | 32.08764
0 | 35 | 25 | 0 | 5 | 0 | 30 | 5 | 20.5 | 26.67122
4 | 16 | 0 | 4 | 12 | 8 | 52 | 4 | 44.8 | 40.422
0 | 40 | 5 | 0 | 15 | 0 | 15 | 25 | 24 | 25.8113
0 | 45 | 15 | 0 | 10 | 0 | 15 | 15 | 29.1 | 30.64482
4 | 8 | 4 | 4 | 16 | 12 | 48 | 4 | 41 | 39.08472
0 | 20 | 20 | 0 | 15 | 0 | 30 | 15 | 31 | 33.26375
0 | 40 | 20 | 0 | 5 | 0 | 30 | 5 | 26.2 | 30.03195
4 | 12 | 0 | 12 | 20 | 8 | 44 | 0 | 42.4 | 40.84721
0 | 10 | 10 | 0 | 25 | 0 | 50 | 5 | 14.2 | 20.60238
0 | 35 | 15 | 0 | 5 | 0 | 20 | 25 | 0 | 6.735301
0 | 15 | 20 | 0 | 15 | 0 | 40 | 10 | 32 | 33.69426
4 | 12 | 0 | 12 | 20 | 8 | 44 | 0 | 39 | 40.84721
0 | 12 | 8 | 4 | 16 | 20 | 36 | 4 | 39.1 | 42.60859
4 | 12 | 4 | 4 | 20 | 16 | 32 | 8 | 51.8 | 50.35121
4 | 8 | 0 | 0 | 4 | 8 | 52 | 24 | 48.4 | 44.16991
4 | 0 | 4 | 0 | 20 | 8 | 52 | 12 | 40 | 38.79903
5 | 0 | 5 | 0 | 25 | 0 | 60 | 5 | 40.1 | 40.09343
0 | 25 | 10 | 0 | 5 | 0 | 35 | 25 | 29.9 | 33.13477
4 | 8 | 12 | 4 | 4 | 24 | 40 | 4 | 54.6 | 54.68072
0 | 25 | 10 | 0 | 20 | 0 | 40 | 5 | 19.5 | 23.06162
0 | 5 | 0 | 0 | 75 | 0 | 20 | 0 | 3.6 | 3.786474
0 | 45 | 5 | 0 | 15 | 0 | 25 | 10 | 26.6 | 26.32653
0 | 25 | 0 | 0 | 35 | 0 | 35 | 5 | 20 | 21.73578
4 | 0 | 12 | 16 | 4 | 12 | 52 | 0 | 51.5 | 44.18307
0 | 55 | 10 | 0 | 10 | 0 | 15 | 10 | 24.9 | 26.56682
0 | 16 | 8 | 4 | 16 | 20 | 36 | 0 | 41.4 | 40.85922
4 | 12 | 8 | 0 | 8 | 8 | 56 | 4 | 47.8 | 42.66872
0 | 30 | 5 | 0 | 30 | 0 | 20 | 15 | 22.1 | 26.91929
0 | 35 | 20 | 0 | 10 | 0 | 15 | 20 | 0 | 4.038326
0 | 20 | 10 | 0 | 10 | 0 | 45 | 15 | 34 | 33.34551
0 | 5 | 5 | 0 | 30 | 0 | 45 | 15 | 34 | 35.02817
4 | 0 | 4 | 4 | 16 | 12 | 56 | 4 | 42 | 39.54679
5 | 5 | 5 | 0 | 20 | 0 | 50 | 15 | 29.1 | 37.48261
0 | 4 | 8 | 4 | 16 | 20 | 44 | 4 | 46.7 | 45.05861
0 | 15 | 15 | 0 | 15 | 0 | 40 | 15 | 30 | 32.28131
0 | 12 | 4 | 0 | 4 | 16 | 40 | 24 | 39.6 | 42.85405
0 | 30 | 0 | 0 | 15 | 0 | 50 | 5 | 22 | 25.60024
0 | 20 | 15 | 0 | 0 | 0 | 35 | 30 | 0 | 9.606989
0 | 0 | 8 | 4 | 16 | 12 | 52 | 8 | 43.1 | 42.41106
0 | 10 | 20 | 0 | 5 | 0 | 60 | 5 | 22.4 | 26.3175
0 | 20 | 10 | 0 | 5 | 0 | 40 | 25 | 32 | 33.86782
0 | 16 | 0 | 4 | 20 | 20 | 28 | 12 | 16.8 | 27.41251
0 | 30 | 10 | 0 | 10 | 0 | 30 | 20 | 31 | 33.61963
4 | 16 | 8 | 0 | 12 | 0 | 48 | 12 | 41.6 | 39.75986
0 | 0 | 8 | 4 | 16 | 12 | 52 | 8 | 43.5 | 42.41106
0 | 30 | 20 | 0 | 5 | 0 | 40 | 5 | 24.4 | 30.02882
0 | 5 | 5 | 0 | 30 | 0 | 55 | 5 | 23 | 25.02311
5 | 5 | 0 | 0 | 40 | 0 | 45 | 5 | 34 | 34.16359
0 | 15 | 25 | 0 | 5 | 0 | 50 | 5 | 22.5 | 28.23084
4 | 12 | 4 | 4 | 12 | 16 | 36 | 12 | 48.4 | 51.1435
0 | 25 | 20 | 0 | 10 | 0 | 35 | 10 | 32.6 | 33.91329
0 | 30 | 10 | 0 | 5 | 0 | 45 | 10 | 20.8 | 25.97906
0 | 40 | 25 | 0 | 10 | 0 | 20 | 5 | 32 | 26.40693
0 | 24 | 8 | 0 | 12 | 16 | 32 | 8 | 45.4 | 41.98539
4 | 32 | 8 | 4 | 4 | 20 | 24 | 4 | 48.8 | 53.76289
0 | 24 | 8 | 0 | 12 | 16 | 32 | 8 | 40.3 | 41.98539
0 | 20 | 10 | 0 | 0 | 0 | 45 | 25 | 36 | 34.50973
4 | 40 | 0 | 0 | 12 | 4 | 36 | 4 | 45.3 | 38.88376
0 | 25 | 5 | 0 | 10 | 0 | 50 | 10 | 28.7 | 27.22746
0 | 40 | 5 | 0 | 15 | 0 | 20 | 20 | 21 | 27.79096
0 | 16 | 0 | 4 | 20 | 20 | 28 | 12 | 38.6 | 27.41251
5 | 0 | 5 | 0 | 45 | 0 | 45 | 0 | 23.3 | 28.02116
4 | 20 | 4 | 4 | 16 | 0 | 52 | 0 | 35.7 | 38.15287
4 | 12 | 0 | 0 | 16 | 8 | 52 | 8 | 40.6 | 38.06824

## Test Results
Al | Co | Cr | Cu | Fe | Mn | Ni | V | Actual_Elong_T (%) | Predicted_Elong_T (%)
0 | 20 | 5 | 0 | 25 | 0 | 35 | 15 | 30 | 34.40257
0 | 8 | 0 | 4 | 4 | 28 | 36 | 20 | 24.5 | 26.29231
0 | 25 | 10 | 0 | 25 | 0 | 35 | 5 | 20.1 | 23.80016
5 | 10 | 5 | 0 | 25 | 0 | 50 | 5 | 0 | 38.6033
0 | 10 | 5 | 0 | 10 | 0 | 55 | 20 | 33 | 36.37316
15 | 5 | 0 | 0 | 15 | 0 | 65 | 0 | 1.4 | 32.49027
4 | 16 | 0 | 4 | 12 | 8 | 52 | 4 | 42.3 | 40.42201
0 | 5 | 15 | 0 | 5 | 0 | 70 | 5 | 28.1 | 22.60606
0 | 5 | 20 | 0 | 10 | 0 | 55 | 10 | 31.5 | 29.81617
4 | 8 | 4 | 4 | 16 | 12 | 48 | 4 | 41.2 | 39.08472
4 | 28 | 0 | 20 | 4 | 8 | 36 | 0 | 44.6 | 35.27782
0 | 35 | 20 | 0 | 30 | 0 | 15 | 0 | 31 | 21.78544
4 | 0 | 4 | 0 | 4 | 4 | 60 | 24 | 50.2 | 37.69769
0 | 50 | 5 | 0 | 15 | 0 | 5 | 25 | 27 | 25.41889
0 | 25 | 10 | 0 | 35 | 0 | 25 | 5 | 17.2 | 22.84215
0 | 10 | 0 | 0 | 30 | 0 | 40 | 20 | 36 | 35.87979
5 | 5 | 10 | 0 | 20 | 0 | 55 | 5 | 33.8 | 40.02977
5 | 10 | 0 | 0 | 30 | 0 | 50 | 5 | 41.8 | 37.0746
4 | 0 | 4 | 0 | 20 | 8 | 52 | 12 | 46.6 | 38.79903
0 | 75 | 0 | 0 | 15 | 0 | 0 | 10 | 27.2 | 29.69126
4 | 12 | 4 | 0 | 28 | 0 | 40 | 12 | 50.6 | 35.84647
0 | 25 | 25 | 0 | 15 | 0 | 25 | 10 | 29 | 28.5456
0 | 40 | 15 | 0 | 5 | 0 | 30 | 10 | 28.2 | 29.69306
0 | 0 | 20 | 0 | 55 | 0 | 25 | 0 | 23 | 20.88696
4 | 4 | 12 | 0 | 0 | 4 | 52 | 24 | 13.8 | 27.67082
4 | 12 | 8 | 4 | 16 | 8 | 48 | 0 | 42.2 | 41.54758
5 | 15 | 5 | 0 | 5 | 0 | 65 | 5 | 16.7 | 41.76485