## Train Results
Al | Co | Cr | Cu | Fe | Mn | Ni | V | Actual_Elong_T (%) | Predicted_Elong_T (%)
0 | 15 | 5 | 0 | 15 | 0 | 40 | 25 | 33.7 | 35.7881
0 | 15 | 5 | 0 | 20 | 0 | 40 | 20 | 37 | 37.48175
0 | 10 | 10 | 0 | 55 | 0 | 25 | 0 | 18.3 | 19.09207
0 | 40 | 4 | 0 | 28 | 4 | 4 | 20 | 28.2 | 28.0798
4 | 0 | 8 | 24 | 4 | 16 | 44 | 0 | 52.6 | 51.36826
4 | 16 | 0 | 20 | 4 | 12 | 44 | 0 | 44.6 | 41.24017
0 | 10 | 5 | 0 | 5 | 0 | 50 | 30 | 25 | 29.11662
0 | 50 | 10 | 0 | 15 | 0 | 15 | 10 | 34.6 | 25.46604
0 | 15 | 5 | 0 | 45 | 0 | 30 | 5 | 11.9 | 22.04554
0 | 24 | 4 | 0 | 8 | 4 | 36 | 24 | 48.8 | 44.27999
4 | 0 | 8 | 4 | 24 | 12 | 44 | 4 | 41.8 | 40.46766
0 | 15 | 15 | 0 | 5 | 0 | 45 | 20 | 35 | 33.1053
0 | 16 | 8 | 4 | 16 | 20 | 36 | 0 | 34.3 | 39.63657
4 | 20 | 4 | 4 | 16 | 0 | 52 | 0 | 42 | 39.14211
0 | 45 | 10 | 0 | 20 | 0 | 15 | 10 | 25.7 | 24.96837
0 | 20 | 5 | 0 | 15 | 0 | 40 | 20 | 39 | 38.79993
0 | 10 | 0 | 0 | 0 | 0 | 75 | 15 | 36 | 35.78235
5 | 5 | 10 | 0 | 35 | 0 | 45 | 0 | 27.5 | 25.72672
5 | 10 | 5 | 0 | 20 | 0 | 55 | 5 | 38.4 | 39.55318
5 | 10 | 0 | 0 | 5 | 0 | 55 | 25 | 26 | 29.02892
0 | 30 | 0 | 0 | 30 | 0 | 35 | 5 | 20 | 20.86118
5 | 20 | 5 | 0 | 25 | 0 | 45 | 0 | 24.6 | 32.76105
0 | 5 | 10 | 0 | 30 | 0 | 50 | 5 | 23.4 | 21.40561
4 | 0 | 12 | 4 | 4 | 16 | 52 | 8 | 55.7 | 53.95121
4 | 12 | 8 | 0 | 8 | 8 | 56 | 4 | 39 | 41.53035
4 | 4 | 4 | 8 | 28 | 16 | 32 | 4 | 46.3 | 43.06866
0 | 15 | 20 | 0 | 5 | 0 | 45 | 15 | 31 | 32.7245
0 | 5 | 10 | 0 | 10 | 0 | 55 | 20 | 26.7 | 31.04853
4 | 0 | 8 | 4 | 24 | 12 | 44 | 4 | 49 | 40.46766
0 | 30 | 10 | 0 | 15 | 0 | 30 | 15 | 33.8 | 33.26559
0 | 65 | 15 | 0 | 0 | 0 | 10 | 10 | 22 | 26.53197
4 | 8 | 0 | 12 | 20 | 8 | 48 | 0 | 42.1 | 40.2402
0 | 25 | 15 | 0 | 5 | 0 | 35 | 20 | 31.8 | 32.89217
0 | 20 | 8 | 4 | 0 | 20 | 44 | 4 | 40.7 | 42.33052
0 | 20 | 8 | 4 | 0 | 20 | 44 | 4 | 41 | 42.33052
0 | 10 | 5 | 0 | 35 | 0 | 35 | 15 | 29.7 | 31.82319
4 | 12 | 0 | 0 | 16 | 8 | 52 | 8 | 33.7 | 39.56445
4 | 12 | 8 | 4 | 16 | 8 | 48 | 0 | 47.1 | 40.87328
0 | 25 | 5 | 0 | 10 | 0 | 35 | 25 | 37 | 37.89366
0 | 20 | 4 | 0 | 4 | 4 | 48 | 20 | 46.5 | 42.1455
0 | 35 | 15 | 0 | 10 | 0 | 25 | 15 | 30 | 31.04658
0 | 35 | 25 | 0 | 5 | 0 | 30 | 5 | 20.5 | 25.61406
4 | 16 | 0 | 4 | 12 | 8 | 52 | 4 | 44.8 | 40.77992
0 | 40 | 5 | 0 | 15 | 0 | 15 | 25 | 24 | 25.5559
0 | 45 | 15 | 0 | 10 | 0 | 15 | 15 | 29.1 | 31.30282
4 | 8 | 4 | 4 | 16 | 12 | 48 | 4 | 41 | 39.94811
0 | 20 | 20 | 0 | 15 | 0 | 30 | 15 | 31 | 33.29385
0 | 40 | 20 | 0 | 5 | 0 | 30 | 5 | 26.2 | 28.42164
4 | 12 | 0 | 12 | 20 | 8 | 44 | 0 | 42.4 | 40.17883
0 | 10 | 10 | 0 | 25 | 0 | 50 | 5 | 14.2 | 19.41269
0 | 35 | 15 | 0 | 5 | 0 | 20 | 25 | 0 | 5.133333
0 | 15 | 20 | 0 | 15 | 0 | 40 | 10 | 32 | 33.09056
4 | 12 | 0 | 12 | 20 | 8 | 44 | 0 | 39 | 40.17883
0 | 12 | 8 | 4 | 16 | 20 | 36 | 4 | 39.1 | 41.4209
4 | 12 | 4 | 4 | 20 | 16 | 32 | 8 | 51.8 | 50.26508
4 | 8 | 0 | 0 | 4 | 8 | 52 | 24 | 48.4 | 44.83034
4 | 0 | 4 | 0 | 20 | 8 | 52 | 12 | 40 | 39.30386
5 | 0 | 5 | 0 | 25 | 0 | 60 | 5 | 40.1 | 39.28538
0 | 25 | 10 | 0 | 5 | 0 | 35 | 25 | 29.9 | 32.8978
4 | 8 | 12 | 4 | 4 | 24 | 40 | 4 | 54.6 | 55.31454
0 | 25 | 10 | 0 | 20 | 0 | 40 | 5 | 19.5 | 21.78364
0 | 5 | 0 | 0 | 75 | 0 | 20 | 0 | 3.6 | 6.265207
0 | 45 | 5 | 0 | 15 | 0 | 25 | 10 | 26.6 | 22.30805
0 | 25 | 0 | 0 | 35 | 0 | 35 | 5 | 20 | 21.15272
4 | 0 | 12 | 16 | 4 | 12 | 52 | 0 | 51.5 | 50.53304
0 | 55 | 10 | 0 | 10 | 0 | 15 | 10 | 24.9 | 25.55399
0 | 16 | 8 | 4 | 16 | 20 | 36 | 0 | 41.4 | 39.63657
4 | 12 | 8 | 0 | 8 | 8 | 56 | 4 | 47.8 | 41.53035
0 | 30 | 5 | 0 | 30 | 0 | 20 | 15 | 22.1 | 24.55627
0 | 35 | 20 | 0 | 10 | 0 | 15 | 20 | 0 | 3.414095
0 | 20 | 10 | 0 | 10 | 0 | 45 | 15 | 34 | 34.99282
0 | 5 | 5 | 0 | 30 | 0 | 45 | 15 | 34 | 33.90166
4 | 0 | 4 | 4 | 16 | 12 | 56 | 4 | 42 | 40.32969
5 | 5 | 5 | 0 | 20 | 0 | 50 | 15 | 29.1 | 34.67992
0 | 4 | 8 | 4 | 16 | 20 | 44 | 4 | 46.7 | 43.60013
0 | 15 | 15 | 0 | 15 | 0 | 40 | 15 | 30 | 32.13718
0 | 12 | 4 | 0 | 4 | 16 | 40 | 24 | 39.6 | 43.83524
0 | 30 | 0 | 0 | 15 | 0 | 50 | 5 | 22 | 21.32181
0 | 20 | 15 | 0 | 0 | 0 | 35 | 30 | 0 | 4.306953
0 | 0 | 8 | 4 | 16 | 12 | 52 | 8 | 43.1 | 41.98759
0 | 10 | 20 | 0 | 5 | 0 | 60 | 5 | 22.4 | 21.93205
0 | 20 | 10 | 0 | 5 | 0 | 40 | 25 | 32 | 33.65044
0 | 16 | 0 | 4 | 20 | 20 | 28 | 12 | 16.8 | 26.11305
0 | 30 | 10 | 0 | 10 | 0 | 30 | 20 | 31 | 32.16509
4 | 16 | 8 | 0 | 12 | 0 | 48 | 12 | 41.6 | 39.72454
0 | 0 | 8 | 4 | 16 | 12 | 52 | 8 | 43.5 | 41.98759
0 | 30 | 20 | 0 | 5 | 0 | 40 | 5 | 24.4 | 28.12689
0 | 5 | 5 | 0 | 30 | 0 | 55 | 5 | 23 | 22.58441
5 | 5 | 0 | 0 | 40 | 0 | 45 | 5 | 34 | 35.70597
0 | 15 | 25 | 0 | 5 | 0 | 50 | 5 | 22.5 | 26.26956
4 | 12 | 4 | 4 | 12 | 16 | 36 | 12 | 48.4 | 52.5696
0 | 25 | 20 | 0 | 10 | 0 | 35 | 10 | 32.6 | 33.5251
0 | 30 | 10 | 0 | 5 | 0 | 45 | 10 | 20.8 | 24.87516
0 | 40 | 25 | 0 | 10 | 0 | 20 | 5 | 32 | 26.53831
0 | 24 | 8 | 0 | 12 | 16 | 32 | 8 | 45.4 | 41.25774
4 | 32 | 8 | 4 | 4 | 20 | 24 | 4 | 48.8 | 54.76289
0 | 24 | 8 | 0 | 12 | 16 | 32 | 8 | 40.3 | 41.25774
0 | 20 | 10 | 0 | 0 | 0 | 45 | 25 | 36 | 34.32634
4 | 40 | 0 | 0 | 12 | 4 | 36 | 4 | 45.3 | 42.49144
0 | 25 | 5 | 0 | 10 | 0 | 50 | 10 | 28.7 | 24.76297
0 | 40 | 5 | 0 | 15 | 0 | 20 | 20 | 21 | 24.24971
0 | 16 | 0 | 4 | 20 | 20 | 28 | 12 | 38.6 | 26.11304
5 | 0 | 5 | 0 | 45 | 0 | 45 | 0 | 23.3 | 28.47658
4 | 20 | 4 | 4 | 16 | 0 | 52 | 0 | 35.7 | 39.14211
4 | 12 | 0 | 0 | 16 | 8 | 52 | 8 | 40.6 | 39.56445

## Test Results
Al | Co | Cr | Cu | Fe | Mn | Ni | V | Actual_Elong_T (%) | Predicted_Elong_T (%)
0 | 20 | 5 | 0 | 25 | 0 | 35 | 15 | 30 | 32.58996
0 | 8 | 0 | 4 | 4 | 28 | 36 | 20 | 24.5 | 32.94168
0 | 25 | 10 | 0 | 25 | 0 | 35 | 5 | 20.1 | 22.74712
5 | 10 | 5 | 0 | 25 | 0 | 50 | 5 | 0 | 37.87142
0 | 10 | 5 | 0 | 10 | 0 | 55 | 20 | 33 | 36.89288
15 | 5 | 0 | 0 | 15 | 0 | 65 | 0 | 1.4 | 2.51006
4 | 16 | 0 | 4 | 12 | 8 | 52 | 4 | 42.3 | 40.77992
0 | 5 | 15 | 0 | 5 | 0 | 70 | 5 | 28.1 | 19.56376
0 | 5 | 20 | 0 | 10 | 0 | 55 | 10 | 31.5 | 28.72504
4 | 8 | 4 | 4 | 16 | 12 | 48 | 4 | 41.2 | 39.94811
4 | 28 | 0 | 20 | 4 | 8 | 36 | 0 | 44.6 | 40.77377
0 | 35 | 20 | 0 | 30 | 0 | 15 | 0 | 31 | 21.91038
4 | 0 | 4 | 0 | 4 | 4 | 60 | 24 | 50.2 | 39.04358
0 | 50 | 5 | 0 | 15 | 0 | 5 | 25 | 27 | 27.18591
0 | 25 | 10 | 0 | 35 | 0 | 25 | 5 | 17.2 | 23.87962
0 | 10 | 0 | 0 | 30 | 0 | 40 | 20 | 36 | 34.79623
5 | 5 | 10 | 0 | 20 | 0 | 55 | 5 | 33.8 | 37.17265
5 | 10 | 0 | 0 | 30 | 0 | 50 | 5 | 41.8 | 38.15728
4 | 0 | 4 | 0 | 20 | 8 | 52 | 12 | 46.6 | 39.30386
0 | 75 | 0 | 0 | 15 | 0 | 0 | 10 | 27.2 | 23.31162
4 | 12 | 4 | 0 | 28 | 0 | 40 | 12 | 50.6 | 36.5993
0 | 25 | 25 | 0 | 15 | 0 | 25 | 10 | 29 | 30.91856
0 | 40 | 15 | 0 | 5 | 0 | 30 | 10 | 28.2 | 30.90898
0 | 0 | 20 | 0 | 55 | 0 | 25 | 0 | 23 | 20.76298
4 | 4 | 12 | 0 | 0 | 4 | 52 | 24 | 13.8 | 12.72635
4 | 12 | 8 | 4 | 16 | 8 | 48 | 0 | 42.2 | 40.87328
5 | 15 | 5 | 0 | 5 | 0 | 65 | 5 | 16.7 | 40.57063