## Train Results
Al | Co | Cr | Cu | Fe | Mn | Ni | V | Actual_Elong_T (%) | Predicted_Elong_T (%)
0 | 15 | 5 | 0 | 15 | 0 | 40 | 25 | 33.7 | 33.35023
0 | 15 | 5 | 0 | 20 | 0 | 40 | 20 | 37 | 34.68503
0 | 10 | 10 | 0 | 55 | 0 | 25 | 0 | 18.3 | 16.28827
0 | 40 | 4 | 0 | 28 | 4 | 4 | 20 | 28.2 | 25.91448
4 | 0 | 8 | 24 | 4 | 16 | 44 | 0 | 52.6 | 51.37981
4 | 16 | 0 | 20 | 4 | 12 | 44 | 0 | 44.6 | 41.65908
0 | 10 | 5 | 0 | 5 | 0 | 50 | 30 | 25 | 27.40538
0 | 50 | 10 | 0 | 15 | 0 | 15 | 10 | 34.6 | 26.9709
0 | 15 | 5 | 0 | 45 | 0 | 30 | 5 | 11.9 | 20.41634
0 | 24 | 4 | 0 | 8 | 4 | 36 | 24 | 48.8 | 43.51752
4 | 0 | 8 | 4 | 24 | 12 | 44 | 4 | 41.8 | 37.3794
0 | 15 | 15 | 0 | 5 | 0 | 45 | 20 | 35 | 32.81735
0 | 16 | 8 | 4 | 16 | 20 | 36 | 0 | 34.3 | 36.39201
4 | 20 | 4 | 4 | 16 | 0 | 52 | 0 | 42 | 38.48313
0 | 45 | 10 | 0 | 20 | 0 | 15 | 10 | 25.7 | 24.91693
0 | 20 | 5 | 0 | 15 | 0 | 40 | 20 | 39 | 35.53539
0 | 10 | 0 | 0 | 0 | 0 | 75 | 15 | 36 | 34.87053
5 | 5 | 10 | 0 | 35 | 0 | 45 | 0 | 27.5 | 24.90828
5 | 10 | 5 | 0 | 20 | 0 | 55 | 5 | 38.4 | 38.02076
5 | 10 | 0 | 0 | 5 | 0 | 55 | 25 | 26 | 26.97913
0 | 30 | 0 | 0 | 30 | 0 | 35 | 5 | 20 | 21.35063
5 | 20 | 5 | 0 | 25 | 0 | 45 | 0 | 24.6 | 32.74081
0 | 5 | 10 | 0 | 30 | 0 | 50 | 5 | 23.4 | 17.3017
4 | 0 | 12 | 4 | 4 | 16 | 52 | 8 | 55.7 | 55.20127
4 | 12 | 8 | 0 | 8 | 8 | 56 | 4 | 39 | 40.43764
4 | 4 | 4 | 8 | 28 | 16 | 32 | 4 | 46.3 | 44.92259
0 | 15 | 20 | 0 | 5 | 0 | 45 | 15 | 31 | 31.53653
0 | 5 | 10 | 0 | 10 | 0 | 55 | 20 | 26.7 | 28.23083
4 | 0 | 8 | 4 | 24 | 12 | 44 | 4 | 49 | 37.3794
0 | 30 | 10 | 0 | 15 | 0 | 30 | 15 | 33.8 | 30.59661
0 | 65 | 15 | 0 | 0 | 0 | 10 | 10 | 22 | 28.33439
4 | 8 | 0 | 12 | 20 | 8 | 48 | 0 | 42.1 | 38.7173
0 | 25 | 15 | 0 | 5 | 0 | 35 | 20 | 31.8 | 31.18185
0 | 20 | 8 | 4 | 0 | 20 | 44 | 4 | 40.7 | 41.54773
0 | 20 | 8 | 4 | 0 | 20 | 44 | 4 | 41 | 41.54773
0 | 10 | 5 | 0 | 35 | 0 | 35 | 15 | 29.7 | 29.83686
4 | 12 | 0 | 0 | 16 | 8 | 52 | 8 | 33.7 | 37.03122
4 | 12 | 8 | 4 | 16 | 8 | 48 | 0 | 47.1 | 39.81573
0 | 25 | 5 | 0 | 10 | 0 | 35 | 25 | 37 | 34.07224
0 | 20 | 4 | 0 | 4 | 4 | 48 | 20 | 46.5 | 41.25179
0 | 35 | 15 | 0 | 10 | 0 | 25 | 15 | 30 | 29.32851
0 | 35 | 25 | 0 | 5 | 0 | 30 | 5 | 20.5 | 22.50338
4 | 16 | 0 | 4 | 12 | 8 | 52 | 4 | 44.8 | 39.98545
0 | 40 | 5 | 0 | 15 | 0 | 15 | 25 | 24 | 24.42434
0 | 45 | 15 | 0 | 10 | 0 | 15 | 15 | 29.1 | 29.6789
4 | 8 | 4 | 4 | 16 | 12 | 48 | 4 | 41 | 38.65269
0 | 20 | 20 | 0 | 15 | 0 | 30 | 15 | 31 | 30.35308
0 | 40 | 20 | 0 | 5 | 0 | 30 | 5 | 26.2 | 25.08136
4 | 12 | 0 | 12 | 20 | 8 | 44 | 0 | 42.4 | 38.94531
0 | 10 | 10 | 0 | 25 | 0 | 50 | 5 | 14.2 | 16.32143
0 | 35 | 15 | 0 | 5 | 0 | 20 | 25 | 0 | 3.83023
0 | 15 | 20 | 0 | 15 | 0 | 40 | 10 | 32 | 30.17306
4 | 12 | 0 | 12 | 20 | 8 | 44 | 0 | 39 | 38.94531
0 | 12 | 8 | 4 | 16 | 20 | 36 | 4 | 39.1 | 39.74197
4 | 12 | 4 | 4 | 20 | 16 | 32 | 8 | 51.8 | 52.91055
4 | 8 | 0 | 0 | 4 | 8 | 52 | 24 | 48.4 | 49.53992
4 | 0 | 4 | 0 | 20 | 8 | 52 | 12 | 40 | 37.3504
5 | 0 | 5 | 0 | 25 | 0 | 60 | 5 | 40.1 | 37.64222
0 | 25 | 10 | 0 | 5 | 0 | 35 | 25 | 29.9 | 30.90427
4 | 8 | 12 | 4 | 4 | 24 | 40 | 4 | 54.6 | 55.67804
0 | 25 | 10 | 0 | 20 | 0 | 40 | 5 | 19.5 | 20.23754
0 | 5 | 0 | 0 | 75 | 0 | 20 | 0 | 3.6 | 3.24525
0 | 45 | 5 | 0 | 15 | 0 | 25 | 10 | 26.6 | 23.5662
0 | 25 | 0 | 0 | 35 | 0 | 35 | 5 | 20 | 21.09682
4 | 0 | 12 | 16 | 4 | 12 | 52 | 0 | 51.5 | 48.67294
0 | 55 | 10 | 0 | 10 | 0 | 15 | 10 | 24.9 | 27.58901
0 | 16 | 8 | 4 | 16 | 20 | 36 | 0 | 41.4 | 36.39201
4 | 12 | 8 | 0 | 8 | 8 | 56 | 4 | 47.8 | 40.43764
0 | 30 | 5 | 0 | 30 | 0 | 20 | 15 | 22.1 | 22.31816
0 | 35 | 20 | 0 | 10 | 0 | 15 | 20 | 0 | 2.984324
0 | 20 | 10 | 0 | 10 | 0 | 45 | 15 | 34 | 32.94746
0 | 5 | 5 | 0 | 30 | 0 | 45 | 15 | 34 | 32.4254
4 | 0 | 4 | 4 | 16 | 12 | 56 | 4 | 42 | 38.37112
5 | 5 | 5 | 0 | 20 | 0 | 50 | 15 | 29.1 | 31.8959
0 | 4 | 8 | 4 | 16 | 20 | 44 | 4 | 46.7 | 42.11484
0 | 15 | 15 | 0 | 15 | 0 | 40 | 15 | 30 | 31.02083
0 | 12 | 4 | 0 | 4 | 16 | 40 | 24 | 39.6 | 43.31456
0 | 30 | 0 | 0 | 15 | 0 | 50 | 5 | 22 | 22.31431
0 | 20 | 15 | 0 | 0 | 0 | 35 | 30 | 0 | 2.526273
0 | 0 | 8 | 4 | 16 | 12 | 52 | 8 | 43.1 | 41.95012
0 | 10 | 20 | 0 | 5 | 0 | 60 | 5 | 22.4 | 16.46758
0 | 20 | 10 | 0 | 5 | 0 | 40 | 25 | 32 | 32.45636
0 | 16 | 0 | 4 | 20 | 20 | 28 | 12 | 16.8 | 25.80711
0 | 30 | 10 | 0 | 10 | 0 | 30 | 20 | 31 | 29.57349
4 | 16 | 8 | 0 | 12 | 0 | 48 | 12 | 41.6 | 38.18749
0 | 0 | 8 | 4 | 16 | 12 | 52 | 8 | 43.5 | 41.95012
0 | 30 | 20 | 0 | 5 | 0 | 40 | 5 | 24.4 | 23.38803
0 | 5 | 5 | 0 | 30 | 0 | 55 | 5 | 23 | 20.72746
5 | 5 | 0 | 0 | 40 | 0 | 45 | 5 | 34 | 33.67688
0 | 15 | 25 | 0 | 5 | 0 | 50 | 5 | 22.5 | 20.81975
4 | 12 | 4 | 4 | 12 | 16 | 36 | 12 | 48.4 | 54.49016
0 | 25 | 20 | 0 | 10 | 0 | 35 | 10 | 32.6 | 30.03123
0 | 30 | 10 | 0 | 5 | 0 | 45 | 10 | 20.8 | 21.72017
0 | 40 | 25 | 0 | 10 | 0 | 20 | 5 | 32 | 28.18196
0 | 24 | 8 | 0 | 12 | 16 | 32 | 8 | 45.4 | 39.83597
4 | 32 | 8 | 4 | 4 | 20 | 24 | 4 | 48.8 | 55.61317
0 | 24 | 8 | 0 | 12 | 16 | 32 | 8 | 40.3 | 39.83597
0 | 20 | 10 | 0 | 0 | 0 | 45 | 25 | 36 | 34.33199
4 | 40 | 0 | 0 | 12 | 4 | 36 | 4 | 45.3 | 41.8006
0 | 25 | 5 | 0 | 10 | 0 | 50 | 10 | 28.7 | 22.89399
0 | 40 | 5 | 0 | 15 | 0 | 20 | 20 | 21 | 24.14432
0 | 16 | 0 | 4 | 20 | 20 | 28 | 12 | 38.6 | 25.80711
5 | 0 | 5 | 0 | 45 | 0 | 45 | 0 | 23.3 | 24.2273
4 | 20 | 4 | 4 | 16 | 0 | 52 | 0 | 35.7 | 38.48313
4 | 12 | 0 | 0 | 16 | 8 | 52 | 8 | 40.6 | 37.03122

## Test Results
Al | Co | Cr | Cu | Fe | Mn | Ni | V | Actual_Elong_T (%) | Predicted_Elong_T (%)
4 | 12 | 0 | 12 | 20 | 8 | 44 | 0 | 39 | 38.9453
0 | 15 | 15 | 0 | 5 | 0 | 45 | 20 | 35 | 32.81735
0 | 25 | 0 | 0 | 35 | 0 | 35 | 5 | 20 | 21.09682
0 | 16 | 0 | 4 | 20 | 20 | 28 | 12 | 16.8 | 25.80711
0 | 24 | 8 | 0 | 12 | 16 | 32 | 8 | 45.4 | 39.83596
0 | 10 | 0 | 0 | 0 | 0 | 75 | 15 | 36 | 34.87053
0 | 45 | 5 | 0 | 15 | 0 | 25 | 10 | 26.6 | 23.5662
0 | 5 | 5 | 0 | 30 | 0 | 55 | 5 | 23 | 20.72746
4 | 12 | 8 | 4 | 16 | 8 | 48 | 0 | 47.1 | 39.81573
5 | 5 | 10 | 0 | 20 | 0 | 55 | 5 | 33.8 | 35.16358
4 | 16 | 0 | 4 | 12 | 8 | 52 | 4 | 44.8 | 39.98545
4 | 0 | 8 | 24 | 4 | 16 | 44 | 0 | 52.6 | 51.37981
5 | 15 | 5 | 0 | 5 | 0 | 65 | 5 | 16.7 | 39.60476
0 | 30 | 10 | 0 | 5 | 0 | 45 | 10 | 20.8 | 21.72017
0 | 35 | 20 | 0 | 30 | 0 | 15 | 0 | 31 | 23.40129
4 | 12 | 8 | 4 | 16 | 8 | 48 | 0 | 42.2 | 39.81573
0 | 30 | 5 | 0 | 30 | 0 | 20 | 15 | 22.1 | 22.31816
0 | 25 | 20 | 0 | 10 | 0 | 35 | 10 | 32.6 | 30.03123
4 | 8 | 4 | 4 | 16 | 12 | 48 | 4 | 41.2 | 38.65269
0 | 25 | 10 | 0 | 25 | 0 | 35 | 5 | 20.1 | 22.23455
0 | 16 | 8 | 4 | 16 | 20 | 36 | 0 | 34.3 | 36.39201
0 | 15 | 5 | 0 | 45 | 0 | 30 | 5 | 11.9 | 20.41634
0 | 15 | 5 | 0 | 15 | 0 | 40 | 25 | 33.7 | 33.35023
4 | 12 | 4 | 0 | 28 | 0 | 40 | 12 | 50.6 | 34.60617
0 | 5 | 10 | 0 | 10 | 0 | 55 | 20 | 26.7 | 28.23083
5 | 10 | 5 | 0 | 25 | 0 | 50 | 5 | 0 | 36.25216