## Train Results
Al | Co | Cr | Cu | Fe | Mn | Ni | V | Actual_Elong_T (%) | Predicted_Elong_T (%)
0 | 15 | 5 | 0 | 15 | 0 | 40 | 25 | 33.7 | 34.83763
0 | 15 | 5 | 0 | 20 | 0 | 40 | 20 | 37 | 36.07228
0 | 10 | 10 | 0 | 55 | 0 | 25 | 0 | 18.3 | 14.72329
0 | 40 | 4 | 0 | 28 | 4 | 4 | 20 | 28.2 | 25.63311
4 | 0 | 8 | 24 | 4 | 16 | 44 | 0 | 52.6 | 53.73112
4 | 16 | 0 | 20 | 4 | 12 | 44 | 0 | 44.6 | 41.34815
0 | 10 | 5 | 0 | 5 | 0 | 50 | 30 | 25 | 28.10341
0 | 50 | 10 | 0 | 15 | 0 | 15 | 10 | 34.6 | 25.50337
0 | 15 | 5 | 0 | 45 | 0 | 30 | 5 | 11.9 | 17.30411
0 | 24 | 4 | 0 | 8 | 4 | 36 | 24 | 48.8 | 40.41453
4 | 0 | 8 | 4 | 24 | 12 | 44 | 4 | 41.8 | 40.45572
0 | 15 | 15 | 0 | 5 | 0 | 45 | 20 | 35 | 33.26173
0 | 16 | 8 | 4 | 16 | 20 | 36 | 0 | 34.3 | 39.63729
4 | 20 | 4 | 4 | 16 | 0 | 52 | 0 | 42 | 37.9771
0 | 45 | 10 | 0 | 20 | 0 | 15 | 10 | 25.7 | 25.03442
0 | 20 | 5 | 0 | 15 | 0 | 40 | 20 | 39 | 36.5586
0 | 10 | 0 | 0 | 0 | 0 | 75 | 15 | 36 | 34.79065
5 | 5 | 10 | 0 | 35 | 0 | 45 | 0 | 27.5 | 26.13293
5 | 10 | 5 | 0 | 20 | 0 | 55 | 5 | 38.4 | 38.17604
5 | 10 | 0 | 0 | 5 | 0 | 55 | 25 | 26 | 25.52449
0 | 30 | 0 | 0 | 30 | 0 | 35 | 5 | 20 | 20.99776
5 | 20 | 5 | 0 | 25 | 0 | 45 | 0 | 24.6 | 26.61139
0 | 5 | 10 | 0 | 30 | 0 | 50 | 5 | 23.4 | 20.08251
4 | 0 | 12 | 4 | 4 | 16 | 52 | 8 | 55.7 | 54.5544
4 | 12 | 8 | 0 | 8 | 8 | 56 | 4 | 39 | 40.86577
4 | 4 | 4 | 8 | 28 | 16 | 32 | 4 | 46.3 | 48.73368
0 | 15 | 20 | 0 | 5 | 0 | 45 | 15 | 31 | 31.87916
0 | 5 | 10 | 0 | 10 | 0 | 55 | 20 | 26.7 | 31.48391
4 | 0 | 8 | 4 | 24 | 12 | 44 | 4 | 49 | 40.45572
0 | 30 | 10 | 0 | 15 | 0 | 30 | 15 | 33.8 | 32.40821
0 | 65 | 15 | 0 | 0 | 0 | 10 | 10 | 22 | 26.28851
4 | 8 | 0 | 12 | 20 | 8 | 48 | 0 | 42.1 | 39.21748
0 | 25 | 15 | 0 | 5 | 0 | 35 | 20 | 31.8 | 31.61175
0 | 20 | 8 | 4 | 0 | 20 | 44 | 4 | 40.7 | 41.74171
0 | 20 | 8 | 4 | 0 | 20 | 44 | 4 | 41 | 41.74171
0 | 10 | 5 | 0 | 35 | 0 | 35 | 15 | 29.7 | 30.61505
4 | 12 | 0 | 0 | 16 | 8 | 52 | 8 | 33.7 | 36.63908
4 | 12 | 8 | 4 | 16 | 8 | 48 | 0 | 47.1 | 40.61931
0 | 25 | 5 | 0 | 10 | 0 | 35 | 25 | 37 | 35.19177
0 | 20 | 4 | 0 | 4 | 4 | 48 | 20 | 46.5 | 40.00331
0 | 35 | 15 | 0 | 10 | 0 | 25 | 15 | 30 | 30.14383
0 | 35 | 25 | 0 | 5 | 0 | 30 | 5 | 20.5 | 21.36875
4 | 16 | 0 | 4 | 12 | 8 | 52 | 4 | 44.8 | 39.22697
0 | 40 | 5 | 0 | 15 | 0 | 15 | 25 | 24 | 24.94162
0 | 45 | 15 | 0 | 10 | 0 | 15 | 15 | 29.1 | 29.75276
4 | 8 | 4 | 4 | 16 | 12 | 48 | 4 | 41 | 39.32726
0 | 20 | 20 | 0 | 15 | 0 | 30 | 15 | 31 | 31.02933
0 | 40 | 20 | 0 | 5 | 0 | 30 | 5 | 26.2 | 25.06627
4 | 12 | 0 | 12 | 20 | 8 | 44 | 0 | 42.4 | 39.28972
0 | 10 | 10 | 0 | 25 | 0 | 50 | 5 | 14.2 | 19.35666
0 | 35 | 15 | 0 | 5 | 0 | 20 | 25 | 0 | 1.333805
0 | 15 | 20 | 0 | 15 | 0 | 40 | 10 | 32 | 31.30716
4 | 12 | 0 | 12 | 20 | 8 | 44 | 0 | 39 | 39.28972
0 | 12 | 8 | 4 | 16 | 20 | 36 | 4 | 39.1 | 40.8816
4 | 12 | 4 | 4 | 20 | 16 | 32 | 8 | 51.8 | 54.12017
4 | 8 | 0 | 0 | 4 | 8 | 52 | 24 | 48.4 | 44.67138
4 | 0 | 4 | 0 | 20 | 8 | 52 | 12 | 40 | 38.09266
5 | 0 | 5 | 0 | 25 | 0 | 60 | 5 | 40.1 | 38.90978
0 | 25 | 10 | 0 | 5 | 0 | 35 | 25 | 29.9 | 30.87661
4 | 8 | 12 | 4 | 4 | 24 | 40 | 4 | 54.6 | 55.67364
0 | 25 | 10 | 0 | 20 | 0 | 40 | 5 | 19.5 | 22.83645
0 | 5 | 0 | 0 | 75 | 0 | 20 | 0 | 3.6 | 1.234772
0 | 45 | 5 | 0 | 15 | 0 | 25 | 10 | 26.6 | 24.17589
0 | 25 | 0 | 0 | 35 | 0 | 35 | 5 | 20 | 19.90363
4 | 0 | 12 | 16 | 4 | 12 | 52 | 0 | 51.5 | 50.83492
0 | 55 | 10 | 0 | 10 | 0 | 15 | 10 | 24.9 | 25.54682
0 | 16 | 8 | 4 | 16 | 20 | 36 | 0 | 41.4 | 39.63729
4 | 12 | 8 | 0 | 8 | 8 | 56 | 4 | 47.8 | 40.86577
0 | 30 | 5 | 0 | 30 | 0 | 20 | 15 | 22.1 | 23.57322
0 | 35 | 20 | 0 | 10 | 0 | 15 | 20 | 0 | 0.8496836
0 | 20 | 10 | 0 | 10 | 0 | 45 | 15 | 34 | 34.41702
0 | 5 | 5 | 0 | 30 | 0 | 45 | 15 | 34 | 33.66226
4 | 0 | 4 | 4 | 16 | 12 | 56 | 4 | 42 | 39.72646
5 | 5 | 5 | 0 | 20 | 0 | 50 | 15 | 29.1 | 32.73283
0 | 4 | 8 | 4 | 16 | 20 | 44 | 4 | 46.7 | 42.58815
0 | 15 | 15 | 0 | 15 | 0 | 40 | 15 | 30 | 31.70034
0 | 12 | 4 | 0 | 4 | 16 | 40 | 24 | 39.6 | 36.57508
0 | 30 | 0 | 0 | 15 | 0 | 50 | 5 | 22 | 23.24303
0 | 20 | 15 | 0 | 0 | 0 | 35 | 30 | 0 | 1.334988
0 | 0 | 8 | 4 | 16 | 12 | 52 | 8 | 43.1 | 41.12843
0 | 10 | 20 | 0 | 5 | 0 | 60 | 5 | 22.4 | 20.6197
0 | 20 | 10 | 0 | 5 | 0 | 40 | 25 | 32 | 33.03881
0 | 16 | 0 | 4 | 20 | 20 | 28 | 12 | 16.8 | 26.2193
0 | 30 | 10 | 0 | 10 | 0 | 30 | 20 | 31 | 31.11843
4 | 16 | 8 | 0 | 12 | 0 | 48 | 12 | 41.6 | 37.1476
0 | 0 | 8 | 4 | 16 | 12 | 52 | 8 | 43.5 | 41.12843
0 | 30 | 20 | 0 | 5 | 0 | 40 | 5 | 24.4 | 24.50618
0 | 5 | 5 | 0 | 30 | 0 | 55 | 5 | 23 | 22.68755
5 | 5 | 0 | 0 | 40 | 0 | 45 | 5 | 34 | 32.16773
0 | 15 | 25 | 0 | 5 | 0 | 50 | 5 | 22.5 | 21.71526
4 | 12 | 4 | 4 | 12 | 16 | 36 | 12 | 48.4 | 54.96572
0 | 25 | 20 | 0 | 10 | 0 | 35 | 10 | 32.6 | 30.79612
0 | 30 | 10 | 0 | 5 | 0 | 45 | 10 | 20.8 | 25.90786
0 | 40 | 25 | 0 | 10 | 0 | 20 | 5 | 32 | 24.69943
0 | 24 | 8 | 0 | 12 | 16 | 32 | 8 | 45.4 | 40.53625
4 | 32 | 8 | 4 | 4 | 20 | 24 | 4 | 48.8 | 55.66695
0 | 24 | 8 | 0 | 12 | 16 | 32 | 8 | 40.3 | 40.53625
0 | 20 | 10 | 0 | 0 | 0 | 45 | 25 | 36 | 34.29642
4 | 40 | 0 | 0 | 12 | 4 | 36 | 4 | 45.3 | 42.39198
0 | 25 | 5 | 0 | 10 | 0 | 50 | 10 | 28.7 | 27.33371
0 | 40 | 5 | 0 | 15 | 0 | 20 | 20 | 21 | 24.34087
0 | 16 | 0 | 4 | 20 | 20 | 28 | 12 | 38.6 | 26.2193
5 | 0 | 5 | 0 | 45 | 0 | 45 | 0 | 23.3 | 24.48649
4 | 20 | 4 | 4 | 16 | 0 | 52 | 0 | 35.7 | 37.9771
4 | 12 | 0 | 0 | 16 | 8 | 52 | 8 | 40.6 | 36.63908

## Test Results
Al | Co | Cr | Cu | Fe | Mn | Ni | V | Actual_Elong_T (%) | Predicted_Elong_T (%)
4 | 12 | 0 | 12 | 20 | 8 | 44 | 0 | 39 | 39.28972
0 | 15 | 15 | 0 | 5 | 0 | 45 | 20 | 35 | 33.26173
0 | 25 | 0 | 0 | 35 | 0 | 35 | 5 | 20 | 19.90363
0 | 16 | 0 | 4 | 20 | 20 | 28 | 12 | 16.8 | 26.2193
0 | 24 | 8 | 0 | 12 | 16 | 32 | 8 | 45.4 | 40.53625
0 | 10 | 0 | 0 | 0 | 0 | 75 | 15 | 36 | 34.79065
0 | 45 | 5 | 0 | 15 | 0 | 25 | 10 | 26.6 | 24.1759
0 | 5 | 5 | 0 | 30 | 0 | 55 | 5 | 23 | 22.68755
4 | 12 | 8 | 4 | 16 | 8 | 48 | 0 | 47.1 | 40.61931
5 | 5 | 10 | 0 | 20 | 0 | 55 | 5 | 33.8 | 36.95775
4 | 16 | 0 | 4 | 12 | 8 | 52 | 4 | 44.8 | 39.22697
4 | 0 | 8 | 24 | 4 | 16 | 44 | 0 | 52.6 | 53.73112
5 | 15 | 5 | 0 | 5 | 0 | 65 | 5 | 16.7 | 39.2187
0 | 30 | 10 | 0 | 5 | 0 | 45 | 10 | 20.8 | 25.90786
0 | 35 | 20 | 0 | 30 | 0 | 15 | 0 | 31 | 21.74373
4 | 12 | 8 | 4 | 16 | 8 | 48 | 0 | 42.2 | 40.61931
0 | 30 | 5 | 0 | 30 | 0 | 20 | 15 | 22.1 | 23.57322
0 | 25 | 20 | 0 | 10 | 0 | 35 | 10 | 32.6 | 30.79612
4 | 8 | 4 | 4 | 16 | 12 | 48 | 4 | 41.2 | 39.32726
0 | 25 | 10 | 0 | 25 | 0 | 35 | 5 | 20.1 | 23.84621
0 | 16 | 8 | 4 | 16 | 20 | 36 | 0 | 34.3 | 39.63729
0 | 15 | 5 | 0 | 45 | 0 | 30 | 5 | 11.9 | 17.30411
0 | 15 | 5 | 0 | 15 | 0 | 40 | 25 | 33.7 | 34.83763
4 | 12 | 4 | 0 | 28 | 0 | 40 | 12 | 50.6 | 34.10253
0 | 5 | 10 | 0 | 10 | 0 | 55 | 20 | 26.7 | 31.48391
5 | 10 | 5 | 0 | 25 | 0 | 50 | 5 | 0 | 35.98399