## Train Results
Al | Co | Cr | Cu | Fe | Mn | Ni | V | Actual_Elong_T (%) | Predicted_Elong_T (%)
0 | 15 | 5 | 0 | 15 | 0 | 40 | 25 | 33.7 | 33.52277
0 | 15 | 5 | 0 | 20 | 0 | 40 | 20 | 37 | 36.29637
0 | 10 | 10 | 0 | 55 | 0 | 25 | 0 | 18.3 | 17.07715
0 | 40 | 4 | 0 | 28 | 4 | 4 | 20 | 28.2 | 26.69432
4 | 0 | 8 | 24 | 4 | 16 | 44 | 0 | 52.6 | 53.53791
4 | 16 | 0 | 20 | 4 | 12 | 44 | 0 | 44.6 | 38.99879
0 | 10 | 5 | 0 | 5 | 0 | 50 | 30 | 25 | 25.66071
0 | 50 | 10 | 0 | 15 | 0 | 15 | 10 | 34.6 | 25.94431
0 | 15 | 5 | 0 | 45 | 0 | 30 | 5 | 11.9 | 18.9043
0 | 24 | 4 | 0 | 8 | 4 | 36 | 24 | 48.8 | 43.81633
4 | 0 | 8 | 4 | 24 | 12 | 44 | 4 | 41.8 | 39.24439
0 | 15 | 15 | 0 | 5 | 0 | 45 | 20 | 35 | 32.31809
0 | 16 | 8 | 4 | 16 | 20 | 36 | 0 | 34.3 | 35.00644
4 | 20 | 4 | 4 | 16 | 0 | 52 | 0 | 42 | 38.52176
0 | 45 | 10 | 0 | 20 | 0 | 15 | 10 | 25.7 | 24.02528
0 | 20 | 5 | 0 | 15 | 0 | 40 | 20 | 39 | 37.12626
0 | 10 | 0 | 0 | 0 | 0 | 75 | 15 | 36 | 34.84974
5 | 5 | 10 | 0 | 35 | 0 | 45 | 0 | 27.5 | 24.29239
5 | 10 | 5 | 0 | 20 | 0 | 55 | 5 | 38.4 | 38.52856
5 | 10 | 0 | 0 | 5 | 0 | 55 | 25 | 26 | 26.74238
0 | 30 | 0 | 0 | 30 | 0 | 35 | 5 | 20 | 21.03245
5 | 20 | 5 | 0 | 25 | 0 | 45 | 0 | 24.6 | 31.8198
0 | 5 | 10 | 0 | 30 | 0 | 50 | 5 | 23.4 | 22.43794
4 | 0 | 12 | 4 | 4 | 16 | 52 | 8 | 55.7 | 54.19965
4 | 12 | 8 | 0 | 8 | 8 | 56 | 4 | 39 | 40.56141
4 | 4 | 4 | 8 | 28 | 16 | 32 | 4 | 46.3 | 41.47087
0 | 15 | 20 | 0 | 5 | 0 | 45 | 15 | 31 | 30.33814
0 | 5 | 10 | 0 | 10 | 0 | 55 | 20 | 26.7 | 31.08797
4 | 0 | 8 | 4 | 24 | 12 | 44 | 4 | 49 | 39.24439
0 | 30 | 10 | 0 | 15 | 0 | 30 | 15 | 33.8 | 31.74044
0 | 65 | 15 | 0 | 0 | 0 | 10 | 10 | 22 | 21.95246
4 | 8 | 0 | 12 | 20 | 8 | 48 | 0 | 42.1 | 39.43493
0 | 25 | 15 | 0 | 5 | 0 | 35 | 20 | 31.8 | 30.36456
0 | 20 | 8 | 4 | 0 | 20 | 44 | 4 | 40.7 | 40.0346
0 | 20 | 8 | 4 | 0 | 20 | 44 | 4 | 41 | 40.0346
0 | 10 | 5 | 0 | 35 | 0 | 35 | 15 | 29.7 | 31.16735
4 | 12 | 0 | 0 | 16 | 8 | 52 | 8 | 33.7 | 36.79121
4 | 12 | 8 | 4 | 16 | 8 | 48 | 0 | 47.1 | 41.80487
0 | 25 | 5 | 0 | 10 | 0 | 35 | 25 | 37 | 34.18369
0 | 20 | 4 | 0 | 4 | 4 | 48 | 20 | 46.5 | 41.23347
0 | 35 | 15 | 0 | 10 | 0 | 25 | 15 | 30 | 29.74059
0 | 35 | 25 | 0 | 5 | 0 | 30 | 5 | 20.5 | 25.84723
4 | 16 | 0 | 4 | 12 | 8 | 52 | 4 | 44.8 | 39.99174
0 | 40 | 5 | 0 | 15 | 0 | 15 | 25 | 24 | 24.75102
0 | 45 | 15 | 0 | 10 | 0 | 15 | 15 | 29.1 | 29.29716
4 | 8 | 4 | 4 | 16 | 12 | 48 | 4 | 41 | 38.89387
0 | 20 | 20 | 0 | 15 | 0 | 30 | 15 | 31 | 30.13753
0 | 40 | 20 | 0 | 5 | 0 | 30 | 5 | 26.2 | 26.17216
4 | 12 | 0 | 12 | 20 | 8 | 44 | 0 | 42.4 | 39.68412
0 | 10 | 10 | 0 | 25 | 0 | 50 | 5 | 14.2 | 19.98852
0 | 35 | 15 | 0 | 5 | 0 | 20 | 25 | 0 | 0.4849869
0 | 15 | 20 | 0 | 15 | 0 | 40 | 10 | 32 | 31.26893
4 | 12 | 0 | 12 | 20 | 8 | 44 | 0 | 39 | 39.68412
0 | 12 | 8 | 4 | 16 | 20 | 36 | 4 | 39.1 | 39.2334
4 | 12 | 4 | 4 | 20 | 16 | 32 | 8 | 51.8 | 48.00019
4 | 8 | 0 | 0 | 4 | 8 | 52 | 24 | 48.4 | 45.79535
4 | 0 | 4 | 0 | 20 | 8 | 52 | 12 | 40 | 37.54451
5 | 0 | 5 | 0 | 25 | 0 | 60 | 5 | 40.1 | 38.60941
0 | 25 | 10 | 0 | 5 | 0 | 35 | 25 | 29.9 | 29.69166
4 | 8 | 12 | 4 | 4 | 24 | 40 | 4 | 54.6 | 54.63016
0 | 25 | 10 | 0 | 20 | 0 | 40 | 5 | 19.5 | 20.81613
0 | 5 | 0 | 0 | 75 | 0 | 20 | 0 | 3.6 | 2.971153
0 | 45 | 5 | 0 | 15 | 0 | 25 | 10 | 26.6 | 23.07438
0 | 25 | 0 | 0 | 35 | 0 | 35 | 5 | 20 | 20.40069
4 | 0 | 12 | 16 | 4 | 12 | 52 | 0 | 51.5 | 53.27503
0 | 55 | 10 | 0 | 10 | 0 | 15 | 10 | 24.9 | 25.90746
0 | 16 | 8 | 4 | 16 | 20 | 36 | 0 | 41.4 | 35.00644
4 | 12 | 8 | 0 | 8 | 8 | 56 | 4 | 47.8 | 40.56141
0 | 30 | 5 | 0 | 30 | 0 | 20 | 15 | 22.1 | 22.97797
0 | 35 | 20 | 0 | 10 | 0 | 15 | 20 | 0 | 0.4136097
0 | 20 | 10 | 0 | 10 | 0 | 45 | 15 | 34 | 33.9475
0 | 5 | 5 | 0 | 30 | 0 | 45 | 15 | 34 | 34.2837
4 | 0 | 4 | 4 | 16 | 12 | 56 | 4 | 42 | 38.42045
5 | 5 | 5 | 0 | 20 | 0 | 50 | 15 | 29.1 | 33.90877
0 | 4 | 8 | 4 | 16 | 20 | 44 | 4 | 46.7 | 41.33199
0 | 15 | 15 | 0 | 15 | 0 | 40 | 15 | 30 | 31.36076
0 | 12 | 4 | 0 | 4 | 16 | 40 | 24 | 39.6 | 40.3345
0 | 30 | 0 | 0 | 15 | 0 | 50 | 5 | 22 | 22.64275
0 | 20 | 15 | 0 | 0 | 0 | 35 | 30 | 0 | 0.2855205
0 | 0 | 8 | 4 | 16 | 12 | 52 | 8 | 43.1 | 42.47165
0 | 10 | 20 | 0 | 5 | 0 | 60 | 5 | 22.4 | 21.33796
0 | 20 | 10 | 0 | 5 | 0 | 40 | 25 | 32 | 31.1375
0 | 16 | 0 | 4 | 20 | 20 | 28 | 12 | 16.8 | 26.33096
0 | 30 | 10 | 0 | 10 | 0 | 30 | 20 | 31 | 29.62932
4 | 16 | 8 | 0 | 12 | 0 | 48 | 12 | 41.6 | 39.33406
0 | 0 | 8 | 4 | 16 | 12 | 52 | 8 | 43.5 | 42.47165
0 | 30 | 20 | 0 | 5 | 0 | 40 | 5 | 24.4 | 24.53463
0 | 5 | 5 | 0 | 30 | 0 | 55 | 5 | 23 | 23.5245
5 | 5 | 0 | 0 | 40 | 0 | 45 | 5 | 34 | 35.28709
0 | 15 | 25 | 0 | 5 | 0 | 50 | 5 | 22.5 | 22.83559
4 | 12 | 4 | 4 | 12 | 16 | 36 | 12 | 48.4 | 51.62787
0 | 25 | 20 | 0 | 10 | 0 | 35 | 10 | 32.6 | 30.97259
0 | 30 | 10 | 0 | 5 | 0 | 45 | 10 | 20.8 | 22.9028
0 | 40 | 25 | 0 | 10 | 0 | 20 | 5 | 32 | 30.47789
0 | 24 | 8 | 0 | 12 | 16 | 32 | 8 | 45.4 | 40.28527
4 | 32 | 8 | 4 | 4 | 20 | 24 | 4 | 48.8 | 46.31294
0 | 24 | 8 | 0 | 12 | 16 | 32 | 8 | 40.3 | 40.28527
0 | 20 | 10 | 0 | 0 | 0 | 45 | 25 | 36 | 32.29035
4 | 40 | 0 | 0 | 12 | 4 | 36 | 4 | 45.3 | 45.55212
0 | 25 | 5 | 0 | 10 | 0 | 50 | 10 | 28.7 | 24.12558
0 | 40 | 5 | 0 | 15 | 0 | 20 | 20 | 21 | 23.73873
0 | 16 | 0 | 4 | 20 | 20 | 28 | 12 | 38.6 | 26.33096
5 | 0 | 5 | 0 | 45 | 0 | 45 | 0 | 23.3 | 25.10027
4 | 20 | 4 | 4 | 16 | 0 | 52 | 0 | 35.7 | 38.52176
4 | 12 | 0 | 0 | 16 | 8 | 52 | 8 | 40.6 | 36.79122

## Test Results
Al | Co | Cr | Cu | Fe | Mn | Ni | V | Actual_Elong_T (%) | Predicted_Elong_T (%)
4 | 12 | 0 | 12 | 20 | 8 | 44 | 0 | 39 | 39.68412
0 | 15 | 15 | 0 | 5 | 0 | 45 | 20 | 35 | 32.31809
0 | 25 | 0 | 0 | 35 | 0 | 35 | 5 | 20 | 20.40069
0 | 16 | 0 | 4 | 20 | 20 | 28 | 12 | 16.8 | 26.33096
0 | 24 | 8 | 0 | 12 | 16 | 32 | 8 | 45.4 | 40.28527
0 | 10 | 0 | 0 | 0 | 0 | 75 | 15 | 36 | 34.84974
0 | 45 | 5 | 0 | 15 | 0 | 25 | 10 | 26.6 | 23.07438
0 | 5 | 5 | 0 | 30 | 0 | 55 | 5 | 23 | 23.5245
4 | 12 | 8 | 4 | 16 | 8 | 48 | 0 | 47.1 | 41.80487
5 | 5 | 10 | 0 | 20 | 0 | 55 | 5 | 33.8 | 36.67643
4 | 16 | 0 | 4 | 12 | 8 | 52 | 4 | 44.8 | 39.99174
4 | 0 | 8 | 24 | 4 | 16 | 44 | 0 | 52.6 | 53.53791
5 | 15 | 5 | 0 | 5 | 0 | 65 | 5 | 16.7 | 39.88584
0 | 30 | 10 | 0 | 5 | 0 | 45 | 10 | 20.8 | 22.9028
0 | 35 | 20 | 0 | 30 | 0 | 15 | 0 | 31 | 24.48685
4 | 12 | 8 | 4 | 16 | 8 | 48 | 0 | 42.2 | 41.80487
0 | 30 | 5 | 0 | 30 | 0 | 20 | 15 | 22.1 | 22.97797
0 | 25 | 20 | 0 | 10 | 0 | 35 | 10 | 32.6 | 30.97259
4 | 8 | 4 | 4 | 16 | 12 | 48 | 4 | 41.2 | 38.89387
0 | 25 | 10 | 0 | 25 | 0 | 35 | 5 | 20.1 | 21.62997
0 | 16 | 8 | 4 | 16 | 20 | 36 | 0 | 34.3 | 35.00644
0 | 15 | 5 | 0 | 45 | 0 | 30 | 5 | 11.9 | 18.90431
0 | 15 | 5 | 0 | 15 | 0 | 40 | 25 | 33.7 | 33.52277
4 | 12 | 4 | 0 | 28 | 0 | 40 | 12 | 50.6 | 36.79852
0 | 5 | 10 | 0 | 10 | 0 | 55 | 20 | 26.7 | 31.08797
5 | 10 | 5 | 0 | 25 | 0 | 50 | 5 | 0 | 37.42667