## Train Results
Al | Co | Cr | Cu | Fe | Mn | Ni | V | Actual_Elong_T (%) | Predicted_Elong_T (%)
0 | 15 | 5 | 0 | 15 | 0 | 40 | 25 | 33.7 | 34.22192
0 | 15 | 5 | 0 | 20 | 0 | 40 | 20 | 37 | 36.43975
0 | 10 | 10 | 0 | 55 | 0 | 25 | 0 | 18.3 | 16.53289
0 | 40 | 4 | 0 | 28 | 4 | 4 | 20 | 28.2 | 28.78134
4 | 0 | 8 | 24 | 4 | 16 | 44 | 0 | 52.6 | 54.59399
4 | 16 | 0 | 20 | 4 | 12 | 44 | 0 | 44.6 | 42.09766
0 | 10 | 5 | 0 | 5 | 0 | 50 | 30 | 25 | 27.62613
0 | 50 | 10 | 0 | 15 | 0 | 15 | 10 | 34.6 | 26.43643
0 | 15 | 5 | 0 | 45 | 0 | 30 | 5 | 11.9 | 18.66119
0 | 24 | 4 | 0 | 8 | 4 | 36 | 24 | 48.8 | 43.12662
4 | 0 | 8 | 4 | 24 | 12 | 44 | 4 | 41.8 | 40.69914
0 | 15 | 15 | 0 | 5 | 0 | 45 | 20 | 35 | 33.64251
0 | 16 | 8 | 4 | 16 | 20 | 36 | 0 | 34.3 | 37.82179
4 | 20 | 4 | 4 | 16 | 0 | 52 | 0 | 42 | 34.20073
0 | 45 | 10 | 0 | 20 | 0 | 15 | 10 | 25.7 | 26.41282
0 | 20 | 5 | 0 | 15 | 0 | 40 | 20 | 39 | 37.40826
0 | 10 | 0 | 0 | 0 | 0 | 75 | 15 | 36 | 34.91304
5 | 5 | 10 | 0 | 35 | 0 | 45 | 0 | 27.5 | 25.16334
5 | 10 | 5 | 0 | 20 | 0 | 55 | 5 | 38.4 | 38.11581
5 | 10 | 0 | 0 | 5 | 0 | 55 | 25 | 26 | 26.01255
0 | 30 | 0 | 0 | 30 | 0 | 35 | 5 | 20 | 22.51933
5 | 20 | 5 | 0 | 25 | 0 | 45 | 0 | 24.6 | 31.99634
0 | 5 | 10 | 0 | 30 | 0 | 50 | 5 | 23.4 | 19.90675
4 | 0 | 12 | 4 | 4 | 16 | 52 | 8 | 55.7 | 53.56339
4 | 12 | 8 | 0 | 8 | 8 | 56 | 4 | 39 | 40.82624
4 | 4 | 4 | 8 | 28 | 16 | 32 | 4 | 46.3 | 45.62373
0 | 15 | 20 | 0 | 5 | 0 | 45 | 15 | 31 | 31.91165
0 | 5 | 10 | 0 | 10 | 0 | 55 | 20 | 26.7 | 29.5591
4 | 0 | 8 | 4 | 24 | 12 | 44 | 4 | 49 | 40.69914
0 | 30 | 10 | 0 | 15 | 0 | 30 | 15 | 33.8 | 32.51542
0 | 65 | 15 | 0 | 0 | 0 | 10 | 10 | 22 | 24.16463
4 | 8 | 0 | 12 | 20 | 8 | 48 | 0 | 42.1 | 39.82859
0 | 25 | 15 | 0 | 5 | 0 | 35 | 20 | 31.8 | 30.46674
0 | 20 | 8 | 4 | 0 | 20 | 44 | 4 | 40.7 | 40.73347
0 | 20 | 8 | 4 | 0 | 20 | 44 | 4 | 41 | 40.73347
0 | 10 | 5 | 0 | 35 | 0 | 35 | 15 | 29.7 | 31.69996
4 | 12 | 0 | 0 | 16 | 8 | 52 | 8 | 33.7 | 36.88782
4 | 12 | 8 | 4 | 16 | 8 | 48 | 0 | 47.1 | 41.03201
0 | 25 | 5 | 0 | 10 | 0 | 35 | 25 | 37 | 35.46343
0 | 20 | 4 | 0 | 4 | 4 | 48 | 20 | 46.5 | 40.12474
0 | 35 | 15 | 0 | 10 | 0 | 25 | 15 | 30 | 30.84171
0 | 35 | 25 | 0 | 5 | 0 | 30 | 5 | 20.5 | 24.10316
4 | 16 | 0 | 4 | 12 | 8 | 52 | 4 | 44.8 | 39.80161
0 | 40 | 5 | 0 | 15 | 0 | 15 | 25 | 24 | 25.97205
0 | 45 | 15 | 0 | 10 | 0 | 15 | 15 | 29.1 | 30.52296
4 | 8 | 4 | 4 | 16 | 12 | 48 | 4 | 41 | 39.66331
0 | 20 | 20 | 0 | 15 | 0 | 30 | 15 | 31 | 32.38137
0 | 40 | 20 | 0 | 5 | 0 | 30 | 5 | 26.2 | 26.60171
4 | 12 | 0 | 12 | 20 | 8 | 44 | 0 | 42.4 | 39.81247
0 | 10 | 10 | 0 | 25 | 0 | 50 | 5 | 14.2 | 18.50488
0 | 35 | 15 | 0 | 5 | 0 | 20 | 25 | 0 | 0.213075
0 | 15 | 20 | 0 | 15 | 0 | 40 | 10 | 32 | 31.65826
4 | 12 | 0 | 12 | 20 | 8 | 44 | 0 | 39 | 39.81247
0 | 12 | 8 | 4 | 16 | 20 | 36 | 4 | 39.1 | 39.64198
4 | 12 | 4 | 4 | 20 | 16 | 32 | 8 | 51.8 | 50.36704
4 | 8 | 0 | 0 | 4 | 8 | 52 | 24 | 48.4 | 49.72915
4 | 0 | 4 | 0 | 20 | 8 | 52 | 12 | 40 | 37.84063
5 | 0 | 5 | 0 | 25 | 0 | 60 | 5 | 40.1 | 39.09168
0 | 25 | 10 | 0 | 5 | 0 | 35 | 25 | 29.9 | 30.32499
4 | 8 | 12 | 4 | 4 | 24 | 40 | 4 | 54.6 | 54.82497
0 | 25 | 10 | 0 | 20 | 0 | 40 | 5 | 19.5 | 21.94163
0 | 5 | 0 | 0 | 75 | 0 | 20 | 0 | 3.6 | 3.679614
0 | 45 | 5 | 0 | 15 | 0 | 25 | 10 | 26.6 | 23.83541
0 | 25 | 0 | 0 | 35 | 0 | 35 | 5 | 20 | 21.64001
4 | 0 | 12 | 16 | 4 | 12 | 52 | 0 | 51.5 | 52.57948
0 | 55 | 10 | 0 | 10 | 0 | 15 | 10 | 24.9 | 25.38822
0 | 16 | 8 | 4 | 16 | 20 | 36 | 0 | 41.4 | 37.82179
4 | 12 | 8 | 0 | 8 | 8 | 56 | 4 | 47.8 | 40.82624
0 | 30 | 5 | 0 | 30 | 0 | 20 | 15 | 22.1 | 25.20278
0 | 35 | 20 | 0 | 10 | 0 | 15 | 20 | 0 | 0.5352533
0 | 20 | 10 | 0 | 10 | 0 | 45 | 15 | 34 | 34.29534
0 | 5 | 5 | 0 | 30 | 0 | 45 | 15 | 34 | 34.64079
4 | 0 | 4 | 4 | 16 | 12 | 56 | 4 | 42 | 39.44333
5 | 5 | 5 | 0 | 20 | 0 | 50 | 15 | 29.1 | 31.72636
0 | 4 | 8 | 4 | 16 | 20 | 44 | 4 | 46.7 | 41.84499
0 | 15 | 15 | 0 | 15 | 0 | 40 | 15 | 30 | 31.61784
0 | 12 | 4 | 0 | 4 | 16 | 40 | 24 | 39.6 | 42.56094
0 | 30 | 0 | 0 | 15 | 0 | 50 | 5 | 22 | 24.04507
0 | 20 | 15 | 0 | 0 | 0 | 35 | 30 | 0 | 0.09620764
0 | 0 | 8 | 4 | 16 | 12 | 52 | 8 | 43.1 | 41.57274
0 | 10 | 20 | 0 | 5 | 0 | 60 | 5 | 22.4 | 22.02513
0 | 20 | 10 | 0 | 5 | 0 | 40 | 25 | 32 | 33.41727
0 | 16 | 0 | 4 | 20 | 20 | 28 | 12 | 16.8 | 28.34112
0 | 30 | 10 | 0 | 10 | 0 | 30 | 20 | 31 | 30.36034
4 | 16 | 8 | 0 | 12 | 0 | 48 | 12 | 41.6 | 35.95903
0 | 0 | 8 | 4 | 16 | 12 | 52 | 8 | 43.5 | 41.57274
0 | 30 | 20 | 0 | 5 | 0 | 40 | 5 | 24.4 | 25.91332
0 | 5 | 5 | 0 | 30 | 0 | 55 | 5 | 23 | 23.1689
5 | 5 | 0 | 0 | 40 | 0 | 45 | 5 | 34 | 35.56021
0 | 15 | 25 | 0 | 5 | 0 | 50 | 5 | 22.5 | 23.16631
4 | 12 | 4 | 4 | 12 | 16 | 36 | 12 | 48.4 | 53.25415
0 | 25 | 20 | 0 | 10 | 0 | 35 | 10 | 32.6 | 31.70201
0 | 30 | 10 | 0 | 5 | 0 | 45 | 10 | 20.8 | 24.29126
0 | 40 | 25 | 0 | 10 | 0 | 20 | 5 | 32 | 26.18652
0 | 24 | 8 | 0 | 12 | 16 | 32 | 8 | 45.4 | 39.6568
4 | 32 | 8 | 4 | 4 | 20 | 24 | 4 | 48.8 | 52.78919
0 | 24 | 8 | 0 | 12 | 16 | 32 | 8 | 40.3 | 39.6568
0 | 20 | 10 | 0 | 0 | 0 | 45 | 25 | 36 | 34.08345
4 | 40 | 0 | 0 | 12 | 4 | 36 | 4 | 45.3 | 40.28502
0 | 25 | 5 | 0 | 10 | 0 | 50 | 10 | 28.7 | 25.65086
0 | 40 | 5 | 0 | 15 | 0 | 20 | 20 | 21 | 24.66362
0 | 16 | 0 | 4 | 20 | 20 | 28 | 12 | 38.6 | 28.34112
5 | 0 | 5 | 0 | 45 | 0 | 45 | 0 | 23.3 | 25.3019
4 | 20 | 4 | 4 | 16 | 0 | 52 | 0 | 35.7 | 34.20073
4 | 12 | 0 | 0 | 16 | 8 | 52 | 8 | 40.6 | 36.88782

## Test Results
Al | Co | Cr | Cu | Fe | Mn | Ni | V | Actual_Elong_T (%) | Predicted_Elong_T (%)
4 | 12 | 0 | 12 | 20 | 8 | 44 | 0 | 39 | 39.81247
0 | 15 | 15 | 0 | 5 | 0 | 45 | 20 | 35 | 33.64251
0 | 25 | 0 | 0 | 35 | 0 | 35 | 5 | 20 | 21.64001
0 | 16 | 0 | 4 | 20 | 20 | 28 | 12 | 16.8 | 28.34112
0 | 24 | 8 | 0 | 12 | 16 | 32 | 8 | 45.4 | 39.6568
0 | 10 | 0 | 0 | 0 | 0 | 75 | 15 | 36 | 34.91304
0 | 45 | 5 | 0 | 15 | 0 | 25 | 10 | 26.6 | 23.83541
0 | 5 | 5 | 0 | 30 | 0 | 55 | 5 | 23 | 23.1689
4 | 12 | 8 | 4 | 16 | 8 | 48 | 0 | 47.1 | 41.03201
5 | 5 | 10 | 0 | 20 | 0 | 55 | 5 | 33.8 | 35.57981
4 | 16 | 0 | 4 | 12 | 8 | 52 | 4 | 44.8 | 39.80161
4 | 0 | 8 | 24 | 4 | 16 | 44 | 0 | 52.6 | 54.59399
5 | 15 | 5 | 0 | 5 | 0 | 65 | 5 | 16.7 | 36.49373
0 | 30 | 10 | 0 | 5 | 0 | 45 | 10 | 20.8 | 24.29126
0 | 35 | 20 | 0 | 30 | 0 | 15 | 0 | 31 | 21.60465
4 | 12 | 8 | 4 | 16 | 8 | 48 | 0 | 42.2 | 41.03201
0 | 30 | 5 | 0 | 30 | 0 | 20 | 15 | 22.1 | 25.20278
0 | 25 | 20 | 0 | 10 | 0 | 35 | 10 | 32.6 | 31.70201
4 | 8 | 4 | 4 | 16 | 12 | 48 | 4 | 41.2 | 39.66331
0 | 25 | 10 | 0 | 25 | 0 | 35 | 5 | 20.1 | 22.49786
0 | 16 | 8 | 4 | 16 | 20 | 36 | 0 | 34.3 | 37.82179
0 | 15 | 5 | 0 | 45 | 0 | 30 | 5 | 11.9 | 18.66119
0 | 15 | 5 | 0 | 15 | 0 | 40 | 25 | 33.7 | 34.22192
4 | 12 | 4 | 0 | 28 | 0 | 40 | 12 | 50.6 | 34.87895
0 | 5 | 10 | 0 | 10 | 0 | 55 | 20 | 26.7 | 29.5591
5 | 10 | 5 | 0 | 25 | 0 | 50 | 5 | 0 | 37.48024