## Train Results
Al | Co | Cr | Cu | Fe | Mn | Ni | V | Actual_Elong_T (%) | Predicted_Elong_T (%)
0 | 15 | 5 | 0 | 15 | 0 | 40 | 25 | 33.7 | 32.83015
0 | 15 | 5 | 0 | 20 | 0 | 40 | 20 | 37 | 36.15222
0 | 10 | 10 | 0 | 55 | 0 | 25 | 0 | 18.3 | 14.36518
0 | 40 | 4 | 0 | 28 | 4 | 4 | 20 | 28.2 | 26.35245
4 | 0 | 8 | 24 | 4 | 16 | 44 | 0 | 52.6 | 52.02674
4 | 16 | 0 | 20 | 4 | 12 | 44 | 0 | 44.6 | 41.00557
0 | 10 | 5 | 0 | 5 | 0 | 50 | 30 | 25 | 27.30149
0 | 50 | 10 | 0 | 15 | 0 | 15 | 10 | 34.6 | 25.78028
0 | 15 | 5 | 0 | 45 | 0 | 30 | 5 | 11.9 | 15.33294
0 | 24 | 4 | 0 | 8 | 4 | 36 | 24 | 48.8 | 43.66586
4 | 0 | 8 | 4 | 24 | 12 | 44 | 4 | 41.8 | 38.89971
0 | 15 | 15 | 0 | 5 | 0 | 45 | 20 | 35 | 31.59106
0 | 16 | 8 | 4 | 16 | 20 | 36 | 0 | 34.3 | 37.2464
4 | 20 | 4 | 4 | 16 | 0 | 52 | 0 | 42 | 38.88875
0 | 45 | 10 | 0 | 20 | 0 | 15 | 10 | 25.7 | 24.97171
0 | 20 | 5 | 0 | 15 | 0 | 40 | 20 | 39 | 37.09578
0 | 10 | 0 | 0 | 0 | 0 | 75 | 15 | 36 | 34.6716
5 | 5 | 10 | 0 | 35 | 0 | 45 | 0 | 27.5 | 24.47487
5 | 10 | 5 | 0 | 20 | 0 | 55 | 5 | 38.4 | 39.71373
5 | 10 | 0 | 0 | 5 | 0 | 55 | 25 | 26 | 24.86318
0 | 30 | 0 | 0 | 30 | 0 | 35 | 5 | 20 | 19.96082
5 | 20 | 5 | 0 | 25 | 0 | 45 | 0 | 24.6 | 25.38775
0 | 5 | 10 | 0 | 30 | 0 | 50 | 5 | 23.4 | 21.32534
4 | 0 | 12 | 4 | 4 | 16 | 52 | 8 | 55.7 | 53.18148
4 | 12 | 8 | 0 | 8 | 8 | 56 | 4 | 39 | 42.63139
4 | 4 | 4 | 8 | 28 | 16 | 32 | 4 | 46.3 | 43.6602
0 | 15 | 20 | 0 | 5 | 0 | 45 | 15 | 31 | 30.55451
0 | 5 | 10 | 0 | 10 | 0 | 55 | 20 | 26.7 | 28.79043
4 | 0 | 8 | 4 | 24 | 12 | 44 | 4 | 49 | 38.89971
0 | 30 | 10 | 0 | 15 | 0 | 30 | 15 | 33.8 | 31.20678
0 | 65 | 15 | 0 | 0 | 0 | 10 | 10 | 22 | 24.84781
4 | 8 | 0 | 12 | 20 | 8 | 48 | 0 | 42.1 | 41.11915
0 | 25 | 15 | 0 | 5 | 0 | 35 | 20 | 31.8 | 31.38788
0 | 20 | 8 | 4 | 0 | 20 | 44 | 4 | 40.7 | 39.52864
0 | 20 | 8 | 4 | 0 | 20 | 44 | 4 | 41 | 39.52864
0 | 10 | 5 | 0 | 35 | 0 | 35 | 15 | 29.7 | 30.458
4 | 12 | 0 | 0 | 16 | 8 | 52 | 8 | 33.7 | 38.56831
4 | 12 | 8 | 4 | 16 | 8 | 48 | 0 | 47.1 | 42.42401
0 | 25 | 5 | 0 | 10 | 0 | 35 | 25 | 37 | 33.55273
0 | 20 | 4 | 0 | 4 | 4 | 48 | 20 | 46.5 | 41.79317
0 | 35 | 15 | 0 | 10 | 0 | 25 | 15 | 30 | 29.61869
0 | 35 | 25 | 0 | 5 | 0 | 30 | 5 | 20.5 | 23.93946
4 | 16 | 0 | 4 | 12 | 8 | 52 | 4 | 44.8 | 41.50684
0 | 40 | 5 | 0 | 15 | 0 | 15 | 25 | 24 | 22.97223
0 | 45 | 15 | 0 | 10 | 0 | 15 | 15 | 29.1 | 29.18283
4 | 8 | 4 | 4 | 16 | 12 | 48 | 4 | 41 | 40.66006
0 | 20 | 20 | 0 | 15 | 0 | 30 | 15 | 31 | 30.2937
0 | 40 | 20 | 0 | 5 | 0 | 30 | 5 | 26.2 | 26.59432
4 | 12 | 0 | 12 | 20 | 8 | 44 | 0 | 42.4 | 40.7777
0 | 10 | 10 | 0 | 25 | 0 | 50 | 5 | 14.2 | 19.93631
0 | 35 | 15 | 0 | 5 | 0 | 20 | 25 | 0 | 2.352485
0 | 15 | 20 | 0 | 15 | 0 | 40 | 10 | 32 | 31.4616
4 | 12 | 0 | 12 | 20 | 8 | 44 | 0 | 39 | 40.7777
0 | 12 | 8 | 4 | 16 | 20 | 36 | 4 | 39.1 | 39.09659
4 | 12 | 4 | 4 | 20 | 16 | 32 | 8 | 51.8 | 48.80275
4 | 8 | 0 | 0 | 4 | 8 | 52 | 24 | 48.4 | 45.63491
4 | 0 | 4 | 0 | 20 | 8 | 52 | 12 | 40 | 40.0012
5 | 0 | 5 | 0 | 25 | 0 | 60 | 5 | 40.1 | 40.17068
0 | 25 | 10 | 0 | 5 | 0 | 35 | 25 | 29.9 | 30.70411
4 | 8 | 12 | 4 | 4 | 24 | 40 | 4 | 54.6 | 54.68159
0 | 25 | 10 | 0 | 20 | 0 | 40 | 5 | 19.5 | 21.23361
0 | 5 | 0 | 0 | 75 | 0 | 20 | 0 | 3.6 | 1.56355
0 | 45 | 5 | 0 | 15 | 0 | 25 | 10 | 26.6 | 21.91942
0 | 25 | 0 | 0 | 35 | 0 | 35 | 5 | 20 | 18.00705
4 | 0 | 12 | 16 | 4 | 12 | 52 | 0 | 51.5 | 50.27985
0 | 55 | 10 | 0 | 10 | 0 | 15 | 10 | 24.9 | 24.82007
0 | 16 | 8 | 4 | 16 | 20 | 36 | 0 | 41.4 | 37.2464
4 | 12 | 8 | 0 | 8 | 8 | 56 | 4 | 47.8 | 42.63139
0 | 30 | 5 | 0 | 30 | 0 | 20 | 15 | 22.1 | 23.26964
0 | 35 | 20 | 0 | 10 | 0 | 15 | 20 | 0 | 1.589488
0 | 20 | 10 | 0 | 10 | 0 | 45 | 15 | 34 | 34.66349
0 | 5 | 5 | 0 | 30 | 0 | 45 | 15 | 34 | 33.78736
4 | 0 | 4 | 4 | 16 | 12 | 56 | 4 | 42 | 42.07357
5 | 5 | 5 | 0 | 20 | 0 | 50 | 15 | 29.1 | 32.21519
0 | 4 | 8 | 4 | 16 | 20 | 44 | 4 | 46.7 | 41.54675
0 | 15 | 15 | 0 | 15 | 0 | 40 | 15 | 30 | 32.166
0 | 12 | 4 | 0 | 4 | 16 | 40 | 24 | 39.6 | 41.00686
0 | 30 | 0 | 0 | 15 | 0 | 50 | 5 | 22 | 23.26168
0 | 20 | 15 | 0 | 0 | 0 | 35 | 30 | 0 | 2.81863
0 | 0 | 8 | 4 | 16 | 12 | 52 | 8 | 43.1 | 42.18629
0 | 10 | 20 | 0 | 5 | 0 | 60 | 5 | 22.4 | 25.12048
0 | 20 | 10 | 0 | 5 | 0 | 40 | 25 | 32 | 31.16645
0 | 16 | 0 | 4 | 20 | 20 | 28 | 12 | 16.8 | 25.48703
0 | 30 | 10 | 0 | 10 | 0 | 30 | 20 | 31 | 29.8796
4 | 16 | 8 | 0 | 12 | 0 | 48 | 12 | 41.6 | 38.50605
0 | 0 | 8 | 4 | 16 | 12 | 52 | 8 | 43.5 | 42.18629
0 | 30 | 20 | 0 | 5 | 0 | 40 | 5 | 24.4 | 26.74803
0 | 5 | 5 | 0 | 30 | 0 | 55 | 5 | 23 | 24.43336
5 | 5 | 0 | 0 | 40 | 0 | 45 | 5 | 34 | 30.54164
0 | 15 | 25 | 0 | 5 | 0 | 50 | 5 | 22.5 | 23.06477
4 | 12 | 4 | 4 | 12 | 16 | 36 | 12 | 48.4 | 51.5755
0 | 25 | 20 | 0 | 10 | 0 | 35 | 10 | 32.6 | 31.25099
0 | 30 | 10 | 0 | 5 | 0 | 45 | 10 | 20.8 | 24.95317
0 | 40 | 25 | 0 | 10 | 0 | 20 | 5 | 32 | 29.2671
0 | 24 | 8 | 0 | 12 | 16 | 32 | 8 | 45.4 | 39.98135
4 | 32 | 8 | 4 | 4 | 20 | 24 | 4 | 48.8 | 53.18831
0 | 24 | 8 | 0 | 12 | 16 | 32 | 8 | 40.3 | 39.98135
0 | 20 | 10 | 0 | 0 | 0 | 45 | 25 | 36 | 31.79053
4 | 40 | 0 | 0 | 12 | 4 | 36 | 4 | 45.3 | 42.33919
0 | 25 | 5 | 0 | 10 | 0 | 50 | 10 | 28.7 | 25.24745
0 | 40 | 5 | 0 | 15 | 0 | 20 | 20 | 21 | 21.99903
0 | 16 | 0 | 4 | 20 | 20 | 28 | 12 | 38.6 | 25.48703
5 | 0 | 5 | 0 | 45 | 0 | 45 | 0 | 23.3 | 22.43942
4 | 20 | 4 | 4 | 16 | 0 | 52 | 0 | 35.7 | 38.88875
4 | 12 | 0 | 0 | 16 | 8 | 52 | 8 | 40.6 | 38.56831

## Test Results
Al | Co | Cr | Cu | Fe | Mn | Ni | V | Actual_Elong_T (%) | Predicted_Elong_T (%)
4 | 12 | 0 | 12 | 20 | 8 | 44 | 0 | 39 | 40.7777
0 | 15 | 15 | 0 | 5 | 0 | 45 | 20 | 35 | 31.59106
0 | 25 | 0 | 0 | 35 | 0 | 35 | 5 | 20 | 18.00705
0 | 16 | 0 | 4 | 20 | 20 | 28 | 12 | 16.8 | 25.48703
0 | 24 | 8 | 0 | 12 | 16 | 32 | 8 | 45.4 | 39.98135
0 | 10 | 0 | 0 | 0 | 0 | 75 | 15 | 36 | 34.6716
0 | 45 | 5 | 0 | 15 | 0 | 25 | 10 | 26.6 | 21.91942
0 | 5 | 5 | 0 | 30 | 0 | 55 | 5 | 23 | 24.43336
4 | 12 | 8 | 4 | 16 | 8 | 48 | 0 | 47.1 | 42.42401
5 | 5 | 10 | 0 | 20 | 0 | 55 | 5 | 33.8 | 37.36496
4 | 16 | 0 | 4 | 12 | 8 | 52 | 4 | 44.8 | 41.50684
4 | 0 | 8 | 24 | 4 | 16 | 44 | 0 | 52.6 | 52.02674
5 | 15 | 5 | 0 | 5 | 0 | 65 | 5 | 16.7 | 41.00499
0 | 30 | 10 | 0 | 5 | 0 | 45 | 10 | 20.8 | 24.95317
0 | 35 | 20 | 0 | 30 | 0 | 15 | 0 | 31 | 23.6745
4 | 12 | 8 | 4 | 16 | 8 | 48 | 0 | 42.2 | 42.42401
0 | 30 | 5 | 0 | 30 | 0 | 20 | 15 | 22.1 | 23.26964
0 | 25 | 20 | 0 | 10 | 0 | 35 | 10 | 32.6 | 31.25099
4 | 8 | 4 | 4 | 16 | 12 | 48 | 4 | 41.2 | 40.66007
0 | 25 | 10 | 0 | 25 | 0 | 35 | 5 | 20.1 | 20.91093
0 | 16 | 8 | 4 | 16 | 20 | 36 | 0 | 34.3 | 37.2464
0 | 15 | 5 | 0 | 45 | 0 | 30 | 5 | 11.9 | 15.33294
0 | 15 | 5 | 0 | 15 | 0 | 40 | 25 | 33.7 | 32.83015
4 | 12 | 4 | 0 | 28 | 0 | 40 | 12 | 50.6 | 34.91053
0 | 5 | 10 | 0 | 10 | 0 | 55 | 20 | 26.7 | 28.79043
5 | 10 | 5 | 0 | 25 | 0 | 50 | 5 | 0 | 36.25794